## Sheet1
192.2528 | -0.0003492569
193.2884 | 0.0051677189
194.3242 | 0.0106843246
195.3536 | 0.0162004229
196.4092 | 0.0217159796
197.488 | 0.027230974
198.5631 | 0.0327453115
199.6495 | 0.038258711
200.7372 | 0.0437709118
201.8069 | 0.0492816744
202.8586 | 0.0547906836
203.8838 | 0.060297723
204.8742 | 0.0658027581
205.8549 | 0.071305665
206.8272 | 0.076806314
207.7941 | 0.0823045051
208.7961 | 0.087799927
209.8203 | 0.0932922629
210.8487 | 0.0987811862
211.8544 | 0.1042664716
212.8566 | 0.1097478562
213.8402 | 0.1152250654
214.8059 | 0.1206980087
215.7479 | 0.1261666876
216.697 | 0.1316306983
217.643 | 0.1370895918
218.597 | 0.1425431034
219.5458 | 0.1479909364
220.5073 | 0.1534328355
221.4585 | 0.1588687196
222.4376 | 0.1642984552
223.4085 | 0.1697217398
224.3673 | 0.1751383533
225.3083 | 0.1805480702
226.2395 | 0.1859505892
227.1366 | 0.191345714
228.0162 | 0.1967333855
228.8903 | 0.202113494
229.7396 | 0.2074858956
230.5761 | 0.2128504033
231.4182 | 0.2182070767
232.2451 | 0.223555851
233.0452 | 0.2288963002
233.8477 | 0.2342280904
234.6583 | 0.2395510995
235.4771 | 0.2448652556
236.2855 | 0.2501704935
237.0869 | 0.2554666184
237.8948 | 0.2607533159
238.6886 | 0.2660303549
239.4709 | 0.2712973941
240.2364 | 0.2765540997
241.0103 | 0.2818003756
241.8036 | 0.2870362699
242.5898 | 0.2922616883
243.3645 | 0.2974763381
244.1311 | 0.3026799998
244.8631 | 0.3078725096
245.5779 | 0.3130535072
246.256 | 0.3182227437
246.9093 | 0.3233801863
247.5626 | 0.3285258263
248.2141 | 0.3336597596
248.8206 | 0.3387819006
249.4393 | 0.3438917428
250.0626 | 0.3489888211
250.6729 | 0.3540727768
251.258 | 0.3591433392
251.8449 | 0.3642002825
252.4225 | 0.3692435089
252.9814 | 0.3742729432
253.5309 | 0.3792882719
254.0769 | 0.3842888378
254.6181 | 0.3892737791
255.1395 | 0.3942424608
255.6542 | 0.3991946832
256.1462 | 0.4041305807
256.6385 | 0.409050308
257.1177 | 0.4139539981
257.5869 | 0.4188417194
258.0546 | 0.4237134328
258.5075 | 0.4285689896
258.9526 | 0.4334082947
259.3853 | 0.4382313055
259.8053 | 0.4430377971
260.2301 | 0.44782767
260.6523 | 0.4526007102
261.0411 | 0.457356632
261.4395 | 0.4620955133
261.8144 | 0.466817691
262.1772 | 0.4715235247
262.5392 | 0.4762129719
262.8692 | 0.4808857128
263.2023 | 0.4855413698
263.5047 | 0.4901795457
263.7906 | 0.4947999183
264.082 | 0.499402288
264.3399 | 0.5039864856
264.6055 | 0.5085521779
264.8394 | 0.5130989241
265.0433 | 0.5176262549
265.2626 | 0.5221337133
265.4524 | 0.5266211553
265.6419 | 0.531088435
265.797 | 0.5355353305
265.9573 | 0.5399617549
266.0957 | 0.544367569
266.2183 | 0.5487525704
266.3374 | 0.5531165409
266.4546 | 0.5574592693
266.551 | 0.5617804726
266.6281 | 0.5660800147
266.6775 | 0.5703581142
266.7285 | 0.5746150267
266.7752 | 0.5788505586
266.7972 | 0.5830641133
266.8066 | 0.587255022
266.8136 | 0.5914228182
266.8114 | 0.595567211
266.7856 | 0.5996879322
266.7495 | 0.6037850691
266.7008 | 0.6078592683
266.641 | 0.6119113186
266.5659 | 0.6159417087
266.4656 | 0.6199505321
266.3673 | 0.6239376841
266.2484 | 0.6279028252
266.1147 | 0.6318451857
265.9855 | 0.6357640067
265.8285 | 0.6396587062
265.6527 | 0.6435290899
265.469 | 0.6473752486
265.284 | 0.6511971246
265.0764 | 0.6549943958
264.8363 | 0.658766511
264.5803 | 0.6625132557
264.3254 | 0.6662344856
264.0595 | 0.6699298541
263.7786 | 0.6735991869
263.4703 | 0.6772424822
263.1384 | 0.680859765
262.8121 | 0.6844510108
262.4628 | 0.6880163584
262.1116 | 0.691556137
261.7116 | 0.6950708408
261.3174 | 0.6985609574
260.9039 | 0.7020264388
260.4792 | 0.7054667815
260.0451 | 0.7088812745
259.5889 | 0.712269067
259.1177 | 0.7156295953
258.6361 | 0.718962557
258.1372 | 0.7222676483
257.6346 | 0.7255446135
257.1109 | 0.7287933098
256.5712 | 0.7320140053
256.0347 | 0.735207128
255.468 | 0.7383727618
254.8862 | 0.7415109413
254.299 | 0.7446216696
253.7058 | 0.7477046783
253.0972 | 0.7507594791
252.4621 | 0.7537856997
251.8275 | 0.7567833265
251.1717 | 0.7597522812
250.4958 | 0.7626923301
249.8124 | 0.7656034533
249.0928 | 0.7684857878
248.3791 | 0.7713394283
247.6572 | 0.7741644348
246.896 | 0.7769608126
246.1092 | 0.7797285154
245.3201 | 0.7824671
244.5173 | 0.7851760581
243.6959 | 0.7878552647
242.8496 | 0.7905044687
241.9719 | 0.7931232694
241.0765 | 0.7957115719
240.1702 | 0.798269674
239.2531 | 0.800797606
238.3528 | 0.803295291
237.4177 | 0.8057629552
236.4713 | 0.8082006916
235.5248 | 0.8106081951
234.5676 | 0.8129851215
233.5915 | 0.815331329
232.6058 | 0.8176464681
231.6121 | 0.8199303099
230.6021 | 0.8221831465
229.5772 | 0.8244051063
228.53 | 0.8265959258
227.4731 | 0.8287555277
226.3862 | 0.8308840933
225.2737 | 0.832981478
224.1541 | 0.8350474134
223.0067 | 0.8370821656
221.8229 | 0.8390856983
220.6184 | 0.8410576259
219.4015 | 0.8429981586
218.1695 | 0.8449074877
216.9291 | 0.8467851675
215.6871 | 0.8486309074
214.4552 | 0.8504449951
213.1994 | 0.8522273505
211.9172 | 0.8539776919
210.6403 | 0.855696157
209.3595 | 0.8573826793
208.0612 | 0.8590369248
206.7261 | 0.8606586585
205.4003 | 0.8622478858
204.036 | 0.8638045001
202.6479 | 0.8653283723
201.2314 | 0.8668198081
199.8073 | 0.868278835
198.352 | 0.8697050797
196.8736 | 0.8710985118
195.3681 | 0.872459081
193.8795 | 0.8737865173
192.3792 | 0.875080769
190.869 | 0.8763419681
189.3726 | 0.8775699466
187.8505 | 0.8787646859
186.3311 | 0.8799265022
184.8135 | 0.8810552052
183.2496 | 0.8821506005
181.6515 | 0.8832127767
180.029 | 0.8842416867
178.3639 | 0.8852372405
176.6958 | 0.8861994988
175.0134 | 0.8871283668
173.328 | 0.8880235901
171.6403 | 0.8888852156
169.9493 | 0.8897132715
168.2632 | 0.8905076878
166.5838 | 0.8912685002
164.8738 | 0.891995764
163.1527 | 0.8926894501
161.4194 | 0.8933496552
159.6867 | 0.8939766308
157.9195 | 0.8945703113
156.1372 | 0.8951306068
154.3405 | 0.8956576276
152.5235 | 0.8961512382
150.7093 | 0.896611252
148.8888 | 0.8970377587
147.0496 | 0.8974307338
145.2058 | 0.8977899993
143.3637 | 0.8981156854
141.5018 | 0.8984078582
139.6301 | 0.898666168
137.7568 | 0.8988904936
135.858 | 0.8990808314
133.9495 | 0.8992370003
132.0329 | 0.899358994
130.1049 | 0.8994469838
128.1536 | 0.8995010119
126.2151 | 0.8995211141
124.2791 | 0.8995073282
122.3158 | 0.8994593739
120.3505 | 0.8993770835
118.3664 | 0.8992606788
116.3809 | 0.8991100947
114.3735 | 0.8989253431
112.375 | 0.8987067813
110.3677 | 0.89845457
108.3702 | 0.8981687372
106.3525 | 0.8978490747
104.3344 | 0.8974953967
102.324 | 0.8971077005
100.2978 | 0.8966861856
98.28791 | 0.8962310209
96.24613 | 0.8957421647
94.20042 | 0.8952198666
92.1628 | 0.8946642893
90.12674 | 0.894075296
88.07163 | 0.8934526506
86.02113 | 0.8927964298
83.96422 | 0.8921066375
81.90346 | 0.8913829487
79.84371 | 0.8906253871
77.77175 | 0.889833881
75.70872 | 0.8890086499
73.66033 | 0.8881504808
71.61835 | 0.8872595262
69.59374 | 0.8863353557
67.55172 | 0.8853778389
65.49677 | 0.8843870349
63.44914 | 0.8833630835
61.39663 | 0.8823062389
59.34629 | 0.881216462
57.29286 | 0.8800934705
55.22922 | 0.8789368115
53.17707 | 0.8777461921
51.12297 | 0.8765218538
49.07966 | 0.8752645499
47.0444 | 0.8739746802
45.03528 | 0.8726518412
43.01695 | 0.8712959285
40.99874 | 0.869907428
38.98801 | 0.8684864227
36.98741 | 0.8670326723
34.99409 | 0.8655464497
33.00538 | 0.8640280239
31.04091 | 0.8624772237
29.08662 | 0.8608941751
27.12716 | 0.859278981
25.17554 | 0.8576313315
23.24062 | 0.8559512769
21.29008 | 0.8542390429
19.3594 | 0.8524944387
17.43764 | 0.8507175324
15.53913 | 0.8489088187
13.6513 | 0.8470683102
11.75328 | 0.8451957662
9.865014 | 0.8432915142
7.998243 | 0.8413558701
6.151882 | 0.8393885184
4.318327 | 0.837389336
2.505504 | 0.8353585974
0.6888385 | 0.8332963684
-1.119262 | 0.8312024248
-2.897788 | 0.8290769279
-4.673232 | 0.8269202408
-6.447355 | 0.8247322698
-8.193504 | 0.8225128411
-9.930448 | 0.8202619061
-11.65346 | 0.8179794206
-13.35787 | 0.8156655603
-15.04763 | 0.813320764
-16.72895 | 0.8109454162
-18.38237 | 0.8085397254
-20.04303 | 0.8061039545
-21.67336 | 0.8036383477
-23.28392 | 0.8011427262
-24.90552 | 0.7986167015
-26.49327 | 0.7960605104
-28.07345 | 0.7934742569
-29.62198 | 0.7908577821
-31.15645 | 0.7882114794
-32.6734 | 0.7855357269
-34.16574 | 0.7828305125
-35.64915 | 0.780095832
-37.12984 | 0.7773319372
-38.58744 | 0.7745389414
-40.0464 | 0.7717170687
-41.48123 | 0.7688667192
-42.90217 | 0.7659881391
-44.29565 | 0.7630813131
-45.67529 | 0.7601459668
-47.03492 | 0.7571821512
-48.38566 | 0.754189877
-49.71339 | 0.7511687927
-51.04324 | 0.7481190013
-52.34392 | 0.745040935
-53.6388 | 0.7419350408
-54.9177 | 0.7388017841
-56.19529 | 0.7356412544
-57.45334 | 0.7324532409
-58.70115 | 0.7292373702
-59.92875 | 0.7259932825
-61.14858 | 0.7227208503
-62.36177 | 0.7194200122
-63.54851 | 0.7160909654
-64.71596 | 0.7127342153
-65.85539 | 0.7093502536
-66.99162 | 0.7059394647
-68.12657 | 0.7025023565
-69.2442 | 0.6990396864
-70.33408 | 0.6955520762
-71.40488 | 0.6920400517
-72.48044 | 0.6885039371
-73.52334 | 0.684943378
-74.56789 | 0.6813575906
-75.60487 | 0.6777460716
-76.60703 | 0.6741087126
-77.61976 | 0.6704454126
-78.62252 | 0.6667560363
-79.60683 | 0.6630407689
-80.58526 | 0.6592999427
-81.54772 | 0.655533755
-82.50666 | 0.6517423675
-83.44655 | 0.6479259881
-84.38572 | 0.6440848141
-85.31488 | 0.6402189033
-86.24412 | 0.6363283605
-87.14571 | 0.6324133747
-88.04198 | 0.6284742021
-88.93316 | 0.6245115566
-89.80914 | 0.6205263823
-90.6854 | 0.6165193831
-91.54292 | 0.6124909741
-92.40013 | 0.6084409327
-93.25477 | 0.6043685731
-94.09165 | 0.6002731832
-94.92164 | 0.596154255
-95.7299 | 0.5920117588
-96.55785 | 0.5878460302
-97.35859 | 0.5836573858
-98.16013 | 0.5794462127
-98.95558 | 0.5752130971
-99.74375 | 0.5709584131
-100.527 | 0.5666823607
-101.3078 | 0.5623850812
-102.0767 | 0.5580665632
-102.8424 | 0.5537268913
-103.6036 | 0.5493663014
-104.3545 | 0.5449851509
-105.0973 | 0.5405836386
-105.848 | 0.5361616898
-106.5962 | 0.5317193553
-107.3288 | 0.5272566818
-108.0558 | 0.522773907
-108.7822 | 0.5182715625
-109.5185 | 0.5137498263
-110.2511 | 0.5092087217
-110.9647 | 0.5046485075
-111.6891 | 0.5000694452
-112.4183 | 0.4954717101
-113.1324 | 0.4908554332
-113.8622 | 0.4862207339
-114.5873 | 0.4815679884
-115.3127 | 0.4768977534
-116.0382 | 0.4722104531
-116.7522 | 0.4675062353
-117.4726 | 0.4627850384
-118.2056 | 0.4580466947
-118.9204 | 0.4532908718
-119.6196 | 0.4485173844
-120.3274 | 0.4437265092
-121.0406 | 0.4389186638
-121.7428 | 0.4340942249
-122.4422 | 0.4292531711
-123.1519 | 0.4243954455
-123.8629 | 0.4195212089
-124.5686 | 0.4146304674
-125.2814 | 0.4097232756
-125.9874 | 0.4047999505
-126.6836 | 0.3998608525
-127.3714 | 0.3949060519
-128.0879 | 0.3899352536
-128.8285 | 0.3849484736
-129.5486 | 0.3799463831
-130.2737 | 0.374929729
-130.9978 | 0.3698991179
-131.742 | 0.3648550915
-132.4745 | 0.3597980699
-133.2072 | 0.3547284992
-133.9494 | 0.3496466545
-134.6767 | 0.3445524224
-135.4228 | 0.3394457519
-136.1662 | 0.3343267271
-136.9016 | 0.3291953602
-137.6553 | 0.3240516457
-138.4099 | 0.3188960069
-139.168 | 0.3137289737
-139.9277 | 0.3085508238
-140.6782 | 0.3033616511
-141.4187 | 0.2981615751
-142.1928 | 0.2929507878
-142.9729 | 0.2877294226
-143.7468 | 0.2824973667
-144.5316 | 0.2772545254
-145.3286 | 0.2720010628
-146.1293 | 0.2667373515
-146.9381 | 0.2614637042
-147.7519 | 0.2561802221
-148.5732 | 0.2508869756
-149.3968 | 0.2455840329
-150.2407 | 0.2402715043
-151.0968 | 0.2349495978
-151.9525 | 0.2296186338
-152.8061 | 0.2242788476
-153.6546 | 0.218930462
-154.5369 | 0.2135737718
-155.3978 | 0.2082088656
-156.2612 | 0.2028358127
-157.1326 | 0.1974548211
-158.0161 | 0.1920660974
-158.9226 | 0.1866698788
-159.8147 | 0.1812664488
-160.6968 | 0.1758560555
-161.5989 | 0.1704388373
-162.4998 | 0.165014983
-163.4113 | 0.1595847042
-164.3456 | 0.1541481279
-165.2856 | 0.1487054413
-166.2302 | 0.1432569626
-167.1564 | 0.1378030347
-168.0978 | 0.132344116
-169.0382 | 0.1268804862
-169.9758 | 0.1214120763
-170.929 | 0.1159388141
-171.8965 | 0.1104610315
-172.8697 | 0.1049790091
-173.8715 | 0.0994929236
-174.8941 | 0.0940032157
-175.9435 | 0.0885101879
-176.9948 | 0.0830141237
-178.0473 | 0.0775152616
-179.0912 | 0.0720136858
-180.1508 | 0.0665096092
-181.1779 | 0.0610033153
-182.2035 | 0.0554950171
-183.2088 | 0.0499849235
-184.1996 | 0.0444733222
-185.1748 | 0.038960499
-186.1515 | 0.0334467256
-187.1301 | 0.0279321974
-188.1276 | 0.0224168338
-189.1466 | 0.0169005871
-190.1833 | 0.0113836598
-191.2151 | 0.0058664364
-192.2528 | 0.0003492569
-193.2884 | -0.0051677189
-194.3242 | -0.0106843246
-195.3536 | -0.0162004229
-196.4092 | -0.0217159796
-197.488 | -0.027230974
-198.5631 | -0.0327453115
-199.6495 | -0.038258711
-200.7372 | -0.0437709118
-201.8069 | -0.0492816744
-202.8586 | -0.0547906836
-203.8838 | -0.060297723
-204.8742 | -0.0658027581
-205.8549 | -0.071305665
-206.8272 | -0.076806314
-207.7941 | -0.0823045051
-208.7961 | -0.087799927
-209.8203 | -0.0932922629
-210.8487 | -0.0987811862
-211.8544 | -0.1042664716
-212.8566 | -0.1097478562
-213.8402 | -0.1152250654
-214.8059 | -0.1206980087
-215.7479 | -0.1261666876
-216.697 | -0.1316306983
-217.643 | -0.1370895918
-218.597 | -0.1425431034
-219.5458 | -0.1479909364
-220.5073 | -0.1534328355
-221.4585 | -0.1588687196
-222.4376 | -0.1642984552
-223.4085 | -0.1697217398
-224.3673 | -0.1751383533
-225.3083 | -0.1805480702
-226.2395 | -0.1859505892
-227.1366 | -0.191345714
-228.0162 | -0.1967333855
-228.8903 | -0.202113494
-229.7396 | -0.2074858956
-230.5761 | -0.2128504033
-231.4182 | -0.2182070767
-232.2451 | -0.223555851
-233.0452 | -0.2288963002
-233.8477 | -0.2342280904
-234.6583 | -0.2395510995
-235.4771 | -0.2448652556
-236.2855 | -0.2501704935
-237.0869 | -0.2554666184
-237.8948 | -0.2607533159
-238.6886 | -0.2660303549
-239.4709 | -0.2712973941
-240.2364 | -0.2765540997
-241.0103 | -0.2818003756
-241.8036 | -0.2870362699
-242.5898 | -0.2922616883
-243.3645 | -0.2974763381
-244.1311 | -0.3026799998
-244.8631 | -0.3078725096
-245.5779 | -0.3130535072
-246.256 | -0.3182227437
-246.9093 | -0.3233801863
-247.5626 | -0.3285258263
-248.2141 | -0.3336597596
-248.8206 | -0.3387819006
-249.4393 | -0.3438917428
-250.0626 | -0.3489888211
-250.6729 | -0.3540727768
-251.258 | -0.3591433392
-251.8449 | -0.3642002825
-252.4225 | -0.3692435089
-252.9814 | -0.3742729432
-253.5309 | -0.3792882719
-254.0769 | -0.3842888378
-254.6181 | -0.3892737791
-255.1395 | -0.3942424608
-255.6542 | -0.3991946832
-256.1462 | -0.4041305807
-256.6385 | -0.409050308
-257.1177 | -0.4139539981
-257.5869 | -0.4188417194
-258.0546 | -0.4237134328
-258.5075 | -0.4285689896
-258.9526 | -0.4334082947
-259.3853 | -0.4382313055
-259.8053 | -0.4430377971
-260.2301 | -0.44782767
-260.6523 | -0.4526007102
-261.0411 | -0.457356632
-261.4395 | -0.4620955133
-261.8144 | -0.466817691
-262.1772 | -0.4715235247
-262.5392 | -0.4762129719
-262.8692 | -0.4808857128
-263.2023 | -0.4855413698
-263.5047 | -0.4901795457
-263.7906 | -0.4947999183
-264.082 | -0.499402288
-264.3399 | -0.5039864856
-264.6055 | -0.5085521779
-264.8394 | -0.5130989241
-265.0433 | -0.5176262549
-265.2626 | -0.5221337133
-265.4524 | -0.5266211553
-265.6419 | -0.531088435
-265.797 | -0.5355353305
-265.9573 | -0.5399617549
-266.0957 | -0.544367569
-266.2183 | -0.5487525704
-266.3374 | -0.5531165409
-266.4546 | -0.5574592693
-266.551 | -0.5617804726
-266.6281 | -0.5660800147
-266.6775 | -0.5703581142
-266.7285 | -0.5746150267
-266.7752 | -0.5788505586
-266.7972 | -0.5830641133
-266.8066 | -0.587255022
-266.8136 | -0.5914228182
-266.8114 | -0.595567211
-266.7856 | -0.5996879322
-266.7495 | -0.6037850691
-266.7008 | -0.6078592683
-266.641 | -0.6119113186
-266.5659 | -0.6159417087
-266.4656 | -0.6199505321
-266.3673 | -0.6239376841
-266.2484 | -0.6279028252
-266.1147 | -0.6318451857
-265.9855 | -0.6357640067
-265.8285 | -0.6396587062
-265.6527 | -0.6435290899
-265.469 | -0.6473752486
-265.284 | -0.6511971246
-265.0764 | -0.6549943958
-264.8363 | -0.658766511
-264.5803 | -0.6625132557
-264.3254 | -0.6662344856
-264.0595 | -0.6699298541
-263.7786 | -0.6735991869
-263.4703 | -0.6772424822
-263.1384 | -0.680859765
-262.8121 | -0.6844510108
-262.4628 | -0.6880163584
-262.1116 | -0.691556137
-261.7116 | -0.6950708408
-261.3174 | -0.6985609574
-260.9039 | -0.7020264388
-260.4792 | -0.7054667815
-260.0451 | -0.7088812745
-259.5889 | -0.712269067
-259.1177 | -0.7156295953
-258.6361 | -0.718962557
-258.1372 | -0.7222676483
-257.6346 | -0.7255446135
-257.1109 | -0.7287933098
-256.5712 | -0.7320140053
-256.0347 | -0.735207128
-255.468 | -0.7383727618
-254.8862 | -0.7415109413
-254.299 | -0.7446216696
-253.7058 | -0.7477046783
-253.0972 | -0.7507594791
-252.4621 | -0.7537856997
-251.8275 | -0.7567833265
-251.1717 | -0.7597522812
-250.4958 | -0.7626923301
-249.8124 | -0.7656034533
-249.0928 | -0.7684857878
-248.3791 | -0.7713394283
-247.6572 | -0.7741644348
-246.896 | -0.7769608126
-246.1092 | -0.7797285154
-245.3201 | -0.7824671
-244.5173 | -0.7851760581
-243.6959 | -0.7878552647
-242.8496 | -0.7905044687
-241.9719 | -0.7931232694
-241.0765 | -0.7957115719
-240.1702 | -0.798269674
-239.2531 | -0.800797606
-238.3528 | -0.803295291
-237.4177 | -0.8057629552
-236.4713 | -0.8082006916
-235.5248 | -0.8106081951
-234.5676 | -0.8129851215
-233.5915 | -0.815331329
-232.6058 | -0.8176464681
-231.6121 | -0.8199303099
-230.6021 | -0.8221831465
-229.5772 | -0.8244051063
-228.53 | -0.8265959258
-227.4731 | -0.8287555277
-226.3862 | -0.8308840933
-225.2737 | -0.832981478
-224.1541 | -0.8350474134
-223.0067 | -0.8370821656
-221.8229 | -0.8390856983
-220.6184 | -0.8410576259
-219.4015 | -0.8429981586
-218.1695 | -0.8449074877
-216.9291 | -0.8467851675
-215.6871 | -0.8486309074
-214.4552 | -0.8504449951
-213.1994 | -0.8522273505
-211.9172 | -0.8539776919
-210.6403 | -0.855696157
-209.3595 | -0.8573826793
-208.0612 | -0.8590369248
-206.7261 | -0.8606586585
-205.4003 | -0.8622478858
-204.036 | -0.8638045001
-202.6479 | -0.8653283723
-201.2314 | -0.8668198081
-199.8073 | -0.868278835
-198.352 | -0.8697050797
-196.8736 | -0.8710985118
-195.3681 | -0.872459081
-193.8795 | -0.8737865173
-192.3792 | -0.875080769
-190.869 | -0.8763419681
-189.3726 | -0.8775699466
-187.8505 | -0.8787646859
-186.3311 | -0.8799265022
-184.8135 | -0.8810552052
-183.2496 | -0.8821506005
-181.6515 | -0.8832127767
-180.029 | -0.8842416867
-178.3639 | -0.8852372405
-176.6958 | -0.8861994988
-175.0134 | -0.8871283668
-173.328 | -0.8880235901
-171.6403 | -0.8888852156
-169.9493 | -0.8897132715
-168.2632 | -0.8905076878
-166.5838 | -0.8912685002
-164.8738 | -0.891995764
-163.1527 | -0.8926894501
-161.4194 | -0.8933496552
-159.6867 | -0.8939766308
-157.9195 | -0.8945703113
-156.1372 | -0.8951306068
-154.3405 | -0.8956576276
-152.5235 | -0.8961512382
-150.7093 | -0.896611252
-148.8888 | -0.8970377587
-147.0496 | -0.8974307338
-145.2058 | -0.8977899993
-143.3637 | -0.8981156854
-141.5018 | -0.8984078582
-139.6301 | -0.898666168
-137.7568 | -0.8988904936
-135.858 | -0.8990808314
-133.9495 | -0.8992370003
-132.0329 | -0.899358994
-130.1049 | -0.8994469838
-128.1536 | -0.8995010119
-126.2151 | -0.8995211141
-124.2791 | -0.8995073282
-122.3158 | -0.8994593739
-120.3505 | -0.8993770835
-118.3664 | -0.8992606788
-116.3809 | -0.8991100947
-114.3735 | -0.8989253431
-112.375 | -0.8987067813
-110.3677 | -0.89845457
-108.3702 | -0.8981687372
-106.3525 | -0.8978490747
-104.3344 | -0.8974953967
-102.324 | -0.8971077005
-100.2978 | -0.8966861856
-98.28791 | -0.8962310209
-96.24613 | -0.8957421647
-94.20042 | -0.8952198666
-92.1628 | -0.8946642893
-90.12674 | -0.894075296
-88.07163 | -0.8934526506
-86.02113 | -0.8927964298
-83.96422 | -0.8921066375
-81.90346 | -0.8913829487
-79.84371 | -0.8906253871
-77.77175 | -0.889833881
-75.70872 | -0.8890086499
-73.66033 | -0.8881504808
-71.61835 | -0.8872595262
-69.59374 | -0.8863353557
-67.55172 | -0.8853778389
-65.49677 | -0.8843870349
-63.44914 | -0.8833630835
-61.39663 | -0.8823062389
-59.34629 | -0.881216462
-57.29286 | -0.8800934705
-55.22922 | -0.8789368115
-53.17707 | -0.8777461921
-51.12297 | -0.8765218538
-49.07966 | -0.8752645499
-47.0444 | -0.8739746802
-45.03528 | -0.8726518412
-43.01695 | -0.8712959285
-40.99874 | -0.869907428
-38.98801 | -0.8684864227
-36.98741 | -0.8670326723
-34.99409 | -0.8655464497
-33.00538 | -0.8640280239
-31.04091 | -0.8624772237
-29.08662 | -0.8608941751
-27.12716 | -0.859278981
-25.17554 | -0.8576313315
-23.24062 | -0.8559512769
-21.29008 | -0.8542390429
-19.3594 | -0.8524944387
-17.43764 | -0.8507175324
-15.53913 | -0.8489088187
-13.6513 | -0.8470683102
-11.75328 | -0.8451957662
-9.865014 | -0.8432915142
-7.998243 | -0.8413558701
-6.151882 | -0.8393885184
-4.318327 | -0.837389336
-2.505504 | -0.8353585974
-0.6888385 | -0.8332963684
1.119262 | -0.8312024248
2.897788 | -0.8290769279
4.673232 | -0.8269202408
6.447355 | -0.8247322698
8.193504 | -0.8225128411
9.930448 | -0.8202619061
11.65346 | -0.8179794206
13.35787 | -0.8156655603
15.04763 | -0.813320764
16.72895 | -0.8109454162
18.38237 | -0.8085397254
20.04303 | -0.8061039545
21.67336 | -0.8036383477
23.28392 | -0.8011427262
24.90552 | -0.7986167015
26.49327 | -0.7960605104
28.07345 | -0.7934742569
29.62198 | -0.7908577821
31.15645 | -0.7882114794
32.6734 | -0.7855357269
34.16574 | -0.7828305125
35.64915 | -0.780095832
37.12984 | -0.7773319372
38.58744 | -0.7745389414
40.0464 | -0.7717170687
41.48123 | -0.7688667192
42.90217 | -0.7659881391
44.29565 | -0.7630813131
45.67529 | -0.7601459668
47.03492 | -0.7571821512
48.38566 | -0.754189877
49.71339 | -0.7511687927
51.04324 | -0.7481190013
52.34392 | -0.745040935
53.6388 | -0.7419350408
54.9177 | -0.7388017841
56.19529 | -0.7356412544
57.45334 | -0.7324532409
58.70115 | -0.7292373702
59.92875 | -0.7259932825
61.14858 | -0.7227208503
62.36177 | -0.7194200122
63.54851 | -0.7160909654
64.71596 | -0.7127342153
65.85539 | -0.7093502536
66.99162 | -0.7059394647
68.12657 | -0.7025023565
69.2442 | -0.6990396864
70.33408 | -0.6955520762
71.40488 | -0.6920400517
72.48044 | -0.6885039371
73.52334 | -0.684943378
74.56789 | -0.6813575906
75.60487 | -0.6777460716
76.60703 | -0.6741087126
77.61976 | -0.6704454126
78.62252 | -0.6667560363
79.60683 | -0.6630407689
80.58526 | -0.6592999427
81.54772 | -0.655533755
82.50666 | -0.6517423675
83.44655 | -0.6479259881
84.38572 | -0.6440848141
85.31488 | -0.6402189033
86.24412 | -0.6363283605
87.14571 | -0.6324133747
88.04198 | -0.6284742021
88.93316 | -0.6245115566
89.80914 | -0.6205263823
90.6854 | -0.6165193831
91.54292 | -0.6124909741
92.40013 | -0.6084409327
93.25477 | -0.6043685731
94.09165 | -0.6002731832
94.92164 | -0.596154255
95.7299 | -0.5920117588
96.55785 | -0.5878460302
97.35859 | -0.5836573858
98.16013 | -0.5794462127
98.95558 | -0.5752130971
99.74375 | -0.5709584131
100.527 | -0.5666823607
101.3078 | -0.5623850812
102.0767 | -0.5580665632
102.8424 | -0.5537268913
103.6036 | -0.5493663014
104.3545 | -0.5449851509
105.0973 | -0.5405836386
105.848 | -0.5361616898
106.5962 | -0.5317193553
107.3288 | -0.5272566818
108.0558 | -0.522773907
108.7822 | -0.5182715625
109.5185 | -0.5137498263
110.2511 | -0.5092087217
110.9647 | -0.5046485075
111.6891 | -0.5000694452
112.4183 | -0.4954717101
113.1324 | -0.4908554332
113.8622 | -0.4862207339
114.5873 | -0.4815679884
115.3127 | -0.4768977534
116.0382 | -0.4722104531
116.7522 | -0.4675062353
117.4726 | -0.4627850384
118.2056 | -0.4580466947
118.9204 | -0.4532908718
119.6196 | -0.4485173844
120.3274 | -0.4437265092
121.0406 | -0.4389186638
121.7428 | -0.4340942249
122.4422 | -0.4292531711
123.1519 | -0.4243954455
123.8629 | -0.4195212089
124.5686 | -0.4146304674
125.2814 | -0.4097232756
125.9874 | -0.4047999505
126.6836 | -0.3998608525
127.3714 | -0.3949060519
128.0879 | -0.3899352536
128.8285 | -0.3849484736
129.5486 | -0.3799463831
130.2737 | -0.374929729
130.9978 | -0.3698991179
131.742 | -0.3648550915
132.4745 | -0.3597980699
133.2072 | -0.3547284992
133.9494 | -0.3496466545
134.6767 | -0.3445524224
135.4228 | -0.3394457519
136.1662 | -0.3343267271
136.9016 | -0.3291953602
137.6553 | -0.3240516457
138.4099 | -0.3188960069
139.168 | -0.3137289737
139.9277 | -0.3085508238
140.6782 | -0.3033616511
141.4187 | -0.2981615751
142.1928 | -0.2929507878
142.9729 | -0.2877294226
143.7468 | -0.2824973667
144.5316 | -0.2772545254
145.3286 | -0.2720010628
146.1293 | -0.2667373515
146.9381 | -0.2614637042
147.7519 | -0.2561802221
148.5732 | -0.2508869756
149.3968 | -0.2455840329
150.2407 | -0.2402715043
151.0968 | -0.2349495978
151.9525 | -0.2296186338
152.8061 | -0.2242788476
153.6546 | -0.218930462
154.5369 | -0.2135737718
155.3978 | -0.2082088656
156.2612 | -0.2028358127
157.1326 | -0.1974548211
158.0161 | -0.1920660974
158.9226 | -0.1866698788
159.8147 | -0.1812664488
160.6968 | -0.1758560555
161.5989 | -0.1704388373
162.4998 | -0.165014983
163.4113 | -0.1595847042
164.3456 | -0.1541481279
165.2856 | -0.1487054413
166.2302 | -0.1432569626
167.1564 | -0.1378030347
168.0978 | -0.132344116
169.0382 | -0.1268804862
169.9758 | -0.1214120763
170.929 | -0.1159388141
171.8965 | -0.1104610315
172.8697 | -0.1049790091
173.8715 | -0.0994929236
174.8941 | -0.0940032157
175.9435 | -0.0885101879
176.9948 | -0.0830141237
178.0473 | -0.0775152616
179.0912 | -0.0720136858
180.1508 | -0.0665096092
181.1779 | -0.0610033153
182.2035 | -0.0554950171
183.2088 | -0.0499849235
184.1996 | -0.0444733222
185.1748 | -0.038960499
186.1515 | -0.0334467256
187.1301 | -0.0279321974
188.1276 | -0.0224168338
189.1466 | -0.0169005871
190.1833 | -0.0113836598
191.2151 | -0.0058664364