## Sheet1
287.1914 | -0.0002026999
288.9417 | 0.007155095
290.7025 | 0.0145125103
292.4811 | 0.0218694627
294.2728 | 0.0292257559
296.0354 | 0.0365809432
297.8027 | 0.0439346838
299.5719 | 0.0512868002
301.2987 | 0.0586370461
303.001 | 0.0659851166
304.6918 | 0.0733308747
306.4072 | 0.0806741591
308.1051 | 0.0880147045
309.8191 | 0.0953521706
311.5571 | 0.102686154
313.2573 | 0.1100164246
314.9403 | 0.1173426614
316.6008 | 0.1246646044
318.2413 | 0.1319819697
319.8671 | 0.1392944644
321.4968 | 0.1466017762
323.1232 | 0.1539035979
324.7434 | 0.1611995882
326.3739 | 0.1684894492
327.9923 | 0.1757730397
329.5967 | 0.1830500029
331.1595 | 0.1903201757
332.7247 | 0.1975834788
334.2779 | 0.2048396936
335.8106 | 0.2120884327
337.3333 | 0.2193292681
338.8622 | 0.2265619587
340.3785 | 0.2337862654
341.8724 | 0.2410017364
343.3724 | 0.2482080464
344.855 | 0.2554050884
346.3236 | 0.2625925228
347.7686282 | 0.2697699186
349.1886 | 0.2769370205
350.5921 | 0.284093722
351.9789 | 0.291239757
353.3635 | 0.2983745484
354.726 | 0.3054976998
356.0859 | 0.3126090649
357.4576 | 0.3197083546
358.7914 | 0.3267951479
360.1062 | 0.3338692672
361.3996 | 0.3409307311
362.6763 | 0.3479792753
363.9484 | 0.3550145212
365.1889 | 0.3620362954
366.4264 | 0.3690443835
367.6467 | 0.3760385923
368.8397 | 0.3830187374
370.0263 | 0.3899844998
371.2197 | 0.396935735
372.3949 | 0.4038723739
373.5511 | 0.4107942153
374.6864 | 0.4177009224
375.8006 | 0.4245921465
376.8804 | 0.4314675815
377.9629 | 0.4383268388
379.0215 | 0.4451697772
380.073 | 0.4519962107
381.0947 | 0.4588057352
382.1055 | 0.465597929
383.0753 | 0.472372321
384.0439 | 0.4791286244
384.9813 | 0.485866668
385.917 | 0.4925861466
386.8382 | 0.4992866358
387.7083 | 0.5059677739
388.5695 | 0.5126294056
389.4278 | 0.5192714474
390.2523 | 0.5258936813
391.0418 | 0.5324959081
391.8297 | 0.5390779576
392.5947 | 0.5456396415
393.3328 | 0.5521808246
394.0791 | 0.5587014086
394.8009 | 0.5652012674
395.4826 | 0.5716801276
396.152 | 0.5781377163
396.8098 | 0.5845737994
397.437 | 0.5909880955
398.0481 | 0.5973803985
398.6375 | 0.6037503749
399.2152 | 0.6100976323
399.7532 | 0.6164217301
400.2801 | 0.6227223376
400.7985 | 0.6289993129
401.2942 | 0.635252252
401.7501 | 0.6414806841
402.1902 | 0.6476845193
402.6095 | 0.6538640797
403.0066 | 0.6600196776
403.3835 | 0.6661511905
403.7417 | 0.6722581782
404.055 | 0.6783401423
404.3633 | 0.6843968368
404.6536 | 0.6904280573
404.9161 | 0.6964335074
405.1578 | 0.7024130832
405.3764 | 0.7083664866
405.5788 | 0.7142931457
405.7376 | 0.7201926199
405.8846 | 0.7260645166
406.0171 | 0.7319084783
406.1197 | 0.7377243529
406.2042 | 0.7435120468
406.2652 | 0.7492714117
406.3142 | 0.7550018457
406.338 | 0.7607030999
406.3266 | 0.7663768032
406.291 | 0.7720242279
406.2314 | 0.7776443796
406.1473 | 0.7832360381
406.0472 | 0.7887988959
405.9041 | 0.7943326512
405.7479 | 0.7998364177
405.564 | 0.8053093671
405.3528 | 0.8107511185
405.1238 | 0.8161615356
404.8837 | 0.8215405751
404.5984 | 0.8268882259
404.3022 | 0.8322044809
403.9797 | 0.8374890255
403.6431 | 0.8427415598
403.2728 | 0.8479617432
402.8461 | 0.8531491727
402.3984 | 0.858304426
401.9615 | 0.863428849
401.4749 | 0.8685228563
400.9754 | 0.8735856534
400.4585 | 0.8786163279
399.9022 | 0.8836137549
399.3343 | 0.888576538
398.7525 | 0.8935043994
398.1258 | 0.8983978034
397.4912 | 0.90325677
396.8352 | 0.908081263
396.1331 | 0.9128711997
395.4213 | 0.9176263565
394.6853 | 0.9223472783
393.9139 | 0.9270352215
393.1425 | 0.9316904216
392.3393 | 0.9363122138
391.5124 | 0.9408999416
390.6665 | 0.9454529365
389.8033 | 0.9499705043
388.9197 | 0.9544523051
388.02 | 0.9588980299
387.0665 | 0.9633071825
386.0968 | 0.967679661
385.1221 | 0.9720152922
384.1089 | 0.9763137522
383.0747 | 0.9805752546
382.0226 | 0.9847995587
380.9366 | 0.9889855484
379.831 | 0.9931323091
378.6991 | 0.9972397069
377.556 | 1.001309
376.3848 | 1.005341
375.1932 | 1.009337541
373.9771 | 1.013298
372.7435 | 1.017221
371.4945 | 1.021105
370.2145 | 1.024951
368.9301 | 1.028757
367.6216 | 1.032524
366.2763 | 1.03625
364.9088 | 1.039936935
363.5274 | 1.043583
362.1444 | 1.047189
360.7251 | 1.050755
359.2965 | 1.054282
357.8477 | 1.057772
356.3831 | 1.061224
354.9109 | 1.064637
353.4056 | 1.06801
351.894 | 1.071341
350.3824 | 1.074632
348.8436 | 1.077880114
347.2699 | 1.081087
345.6965 | 1.084254
344.125 | 1.087381
342.5088 | 1.090467
340.8914 | 1.093513
339.2558 | 1.096517
337.5943 | 1.09948
335.9057 | 1.1024
334.2392 | 1.10528
332.5556 | 1.108118
330.8396 | 1.110916
329.1091 | 1.113672
327.3723 | 1.116387
325.6337 | 1.119059
323.8463 | 1.121688
322.0564 | 1.124276
320.2471 | 1.12682
318.436 | 1.129322
316.5963 | 1.131782354
314.7402 | 1.1342
312.8643 | 1.136575
310.956 | 1.138908
309.0626 | 1.141197
307.1523 | 1.143443
305.2326 | 1.145645
303.289 | 1.147804
301.307 | 1.14992
299.3258 | 1.151993
297.3472 | 1.154022
295.337 | 1.156008
293.3073 | 1.157951
291.2717 | 1.159851
289.2216 | 1.161707
287.1368 | 1.163519
285.0404 | 1.165288
282.9142 | 1.167013
280.7778 | 1.168693
278.621 | 1.17033
276.45 | 1.171923
274.2715 | 1.173471
272.0545 | 1.174975
269.8141 | 1.176435
267.5594 | 1.177849976
265.295 | 1.179221
262.9991 | 1.180547
260.6986 | 1.181829
258.3737 | 1.183066
256.0292 | 1.184259
253.6432 | 1.185407
251.2301 | 1.186511
248.7827 | 1.18757
246.3316 | 1.188585
243.8807 | 1.189555
241.4022 | 1.19048
238.8934 | 1.19136
236.3454 | 1.192195
233.783 | 1.192985
231.2213 | 1.19373
228.6163 | 1.19443
225.9767 | 1.195085
223.3222 | 1.195695
220.6511 | 1.196260302
217.947 | 1.196781
215.2014 | 1.197256281
212.4153 | 1.197687
209.6097 | 1.19807293
206.7928 | 1.198414
203.9645 | 1.19871
201.1185 | 1.198960278
198.2256 | 1.199166
195.2949 | 1.199326057
192.3285 | 1.199441
189.3607 | 1.199510768
186.3841 | 1.199536
183.3543 | 1.199515
180.3184 | 1.19945
177.2835 | 1.19934
174.1893 | 1.199184
171.0916 | 1.198984
167.981 | 1.198739
164.8532 | 1.198448
161.6945 | 1.198113
158.4955 | 1.197732
155.3 | 1.197306
152.0849 | 1.196835
148.8469 | 1.196319
145.6101 | 1.195759
142.344 | 1.195153
139.0717 | 1.194502
135.7831 | 1.193807
132.4934 | 1.193066
129.1846 | 1.19228
125.8584 | 1.191449
122.5126 | 1.190571291
119.1751 | 1.189649
115.8594 | 1.188682
112.5557 | 1.187671
109.2413 | 1.186617
105.9146 | 1.185518
102.5939 | 1.184374
99.28351 | 1.183187
95.96354 | 1.181955
92.63601 | 1.180679
89.31732 | 1.179356
85.99655 | 1.177988
82.68747 | 1.176575
79.40901 | 1.175118
76.13386 | 1.173617
72.88233 | 1.172072
69.66157 | 1.170483
66.45583 | 1.16885
63.24924 | 1.167173
60.06182 | 1.165452
56.92451 | 1.163687
53.797 | 1.161878
50.67889 | 1.160025
47.59313 | 1.158129
44.54918 | 1.15619
41.51396 | 1.154207
38.52925 | 1.152181
35.56607 | 1.150112
32.6309 | 1.147999
29.71971 | 1.145843
26.84401 | 1.143643
23.99525 | 1.141399
21.17182 | 1.139113
18.39773 | 1.136783
15.66679 | 1.13441
12.96679 | 1.131995181
10.29412 | 1.129538
7.653663 | 1.127038
5.058472566 | 1.124497
2.504343 | 1.121912
-0.0213311 | 1.119285
-2.508986 | 1.116614
-4.967064995 | 1.113902
-7.386484 | 1.111148
-9.752115 | 1.108352
-12.09137 | 1.105515
-14.40854 | 1.102638
-16.6746 | 1.099719
-18.90664 | 1.096759
-21.09446 | 1.093757236
-23.27723 | 1.090713938
-25.41142 | 1.08763
-27.51228 | 1.084504795
-29.56847 | 1.08134
-31.58488 | 1.078134
-33.56007 | 1.074887
-35.51392 | 1.071599
-37.42768 | 1.068269
-39.3103 | 1.064898
-41.17059 | 1.061487
-43.00394 | 1.058036
-44.81092 | 1.054546
-46.57048 | 1.051019046
-48.3085 | 1.047453372
-50.01611 | 1.043848
-51.6979 | 1.040202
-53.35497 | 1.036516
-54.96164 | 1.03279
-56.54899 | 1.029024
-58.11921 | 1.025218
-59.67109 | 1.021373
-61.19889 | 1.01749
-62.69059 | 1.013568
-64.15943 | 1.009609
-65.60146 | 1.005613
-67.01444 | 1.001581666
-68.4096 | 0.997514529
-69.76339 | 0.993410267
-71.10933 | 0.9892675344
-72.42469 | 0.9850861364
-73.71772 | 0.9808666674
-74.98915 | 0.9766099563
-76.25104 | 0.972316579
-77.48697 | 0.9679865693
-78.69804 | 0.9636199722
-79.91159 | 0.9592168822
-81.12318 | 0.9547771226
-82.31624 | 0.9503010553
-83.46832 | 0.9457893492
-84.59843 | 0.941242306
-85.72986 | 0.9366602865
-86.85416 | 0.9320439201
-87.95605 | 0.9273938325
-89.04282 | 0.9227104633
-90.12927 | 0.9179940078
-91.19542 | 0.9132441216
-92.24365 | 0.9084605258
-93.28759 | 0.9036431161
-94.33549 | 0.8987914778
-95.37151 | 0.8939052913
-96.40357 | 0.8889842044
-97.42918 | 0.8840278066
-98.45136 | 0.8790361392
-99.46132 | 0.8740105026
-100.4645 | 0.8689524749
-101.4579 | 0.8638624994
-102.4504 | 0.858740434
-103.4368 | 0.8535860166
-104.4143 | 0.8483993368
-105.3969 | 0.8431811055
-106.3672 | 0.8379318267
-107.3443 | 0.8326509083
-108.2999 | 0.8273376301
-109.2669 | 0.8219921211
-110.2289 | 0.8166144271
-111.1926 | 0.8112043857
-112.1521 | 0.8057622391
-113.116 | 0.8002886757
-114.0795 | 0.7947847725
-115.0445 | 0.7892515016
-116.0144 | 0.7836893166
-116.9794 | 0.778098424
-117.9396 | 0.7724789996
-118.897 | 0.7668311978
-119.8597 | 0.7611550091
-120.8098 | 0.7554501847
-121.7683 | 0.749716924
-122.7379 | 0.743956188
-123.7063 | 0.7381686055
-124.6676 | 0.7323537794
-125.6312 | 0.7265110247
-126.5971 | 0.7206400893
-127.5797 | 0.7147412693
-128.574 | 0.7088151757
-129.5639 | 0.70286261
-130.5838 | 0.6968842287
-131.6119 | 0.6908801409
-132.6132 | 0.6848504267
-133.6343 | 0.6787952311
-134.6823 | 0.6727146618
-135.7346 | 0.66660896
-136.7838 | 0.6604782658
-137.8394 | 0.6543225107
-138.8936 | 0.6481419224
-139.9562 | 0.6419368568
-141.0105 | 0.6357074638
-142.0858 | 0.6294539867
-143.1707 | 0.6231765574
-144.266 | 0.6168753885
-145.3702 | 0.6105506968
-146.5145 | 0.6042026785
-147.6722 | 0.597831682
-148.8474 | 0.5914380657
-150.0295 | 0.5850221137
-151.2368 | 0.5785840747
-152.4379 | 0.572124224
-153.6493 | 0.565642932
-154.8854 | 0.5591406237
-156.1192 | 0.5526175786
-157.3593 | 0.5460737833
-158.6288 | 0.5395092783
-159.9139 | 0.5329244544
-161.1979 | 0.5263196289
-162.5028 | 0.5196949764
-163.8408 | 0.5130505908
-165.1806 | 0.5063865977
-166.5139 | 0.4997032908
-167.8664 | 0.4930009964
-169.2226 | 0.4862800973
-170.6074 | 0.4795408933
-172.0171 | 0.4727837134
-173.4784 | 0.4660089695
-174.9982 | 0.4592170497
-176.5364 | 0.4524083687
-178.1003 | 0.4455831263
-179.6735 | 0.4387414532
-181.2449 | 0.4318836202
-182.7761 | 0.4250098221
-184.272 | 0.4181201705
-185.7807 | 0.4112150327
-187.3263 | 0.4042948063
-188.9239 | 0.397359876
-190.5296 | 0.3904104619
-192.1412 | 0.3834465629
-193.793 | 0.3764682673
-195.466 | 0.369475686
-197.209 | 0.3624689598
-198.9795 | 0.3554481562
-200.7226 | 0.3484134697
-202.4334 | 0.3413653204
-204.1175 | 0.3343039875
-205.8045 | 0.3272296556
-207.5243 | 0.3201425533
-209.2866 | 0.3130428948
-211.0448 | 0.3059309745
-212.7949 | 0.2988070314
-214.58 | 0.2916714703
-216.3827 | 0.2845247481
-218.1444 | 0.2773670255
-219.9201 | 0.2701985871
-221.7518 | 0.2630197884
-223.6311 | 0.2558310356
-225.4669 | 0.2486327334
-227.2801 | 0.2414252108
-229.0619 | 0.2342087789
-230.8214 | 0.2269837211
-232.5986 | 0.2197502543
-234.3683 | 0.2125086077
-236.1915 | 0.205259208
-238.087 | 0.1980023572
-239.9891 | 0.1907382913
-241.8341 | 0.1834672197
-243.6723 | 0.1761893152
-245.493 | 0.1689049593
-247.2616 | 0.1616144349
-249.05 | 0.1543180072
-250.8655 | 0.147016
-252.6886 | 0.1397087203
-254.5269 | 0.1323964997
-256.3998 | 0.1250795172
-258.2805 | 0.1177578759
-260.1511 | 0.1104316945
-261.9973 | 0.103101237
-263.8273 | 0.0957669109
-265.632 | 0.0884289992
-267.4002 | 0.081087926
-269.1733 | 0.0737439022
-270.9632 | 0.0663970359
-272.7801 | 0.0590476953
-274.5945 | 0.051696289
-276.4458 | 0.0443431689
-278.2982 | 0.0369885122
-280.1345 | 0.0296325817
-281.9432 | 0.022275731
-283.6974 | 0.01491833
-285.4451 | 0.007560601
-287.1914 | 0.0002026999
-288.9417 | -0.007155095
-290.7025 | -0.0145125103
-292.4811 | -0.0218694627
-294.2728 | -0.0292257559
-296.0354 | -0.0365809432
-297.8027 | -0.0439346838
-299.5719 | -0.0512868002
-301.2987 | -0.0586370461
-303.001 | -0.0659851166
-304.6918 | -0.0733308747
-306.4072 | -0.0806741591
-308.1051 | -0.0880147045
-309.8191 | -0.0953521706
-311.5571 | -0.102686154
-313.2573 | -0.1100164246
-314.9403 | -0.1173426614
-316.6008 | -0.1246646044
-318.2413 | -0.1319819697
-319.8671 | -0.1392944644
-321.4968 | -0.1466017762
-323.1232 | -0.1539035979
-324.7434 | -0.1611995882
-326.3739 | -0.1684894492
-327.9923 | -0.1757730397
-329.5967 | -0.1830500029
-331.1595 | -0.1903201757
-332.7247 | -0.1975834788
-334.2779 | -0.2048396936
-335.8106 | -0.2120884327
-337.3333 | -0.2193292681
-338.8622 | -0.2265619587
-340.3785 | -0.2337862654
-341.8724 | -0.2410017364
-343.3724 | -0.2482080464
-344.855 | -0.2554050884
-346.3236 | -0.2625925228
-347.7686282 | -0.2697699186
-349.1886 | -0.2769370205
-350.5921 | -0.284093722
-351.9789 | -0.291239757
-353.3635 | -0.2983745484
-354.726 | -0.3054976998
-356.0859 | -0.3126090649
-357.4576 | -0.3197083546
-358.7914 | -0.3267951479
-360.1062 | -0.3338692672
-361.3996 | -0.3409307311
-362.6763 | -0.3479792753
-363.9484 | -0.3550145212
-365.1889 | -0.3620362954
-366.4264 | -0.3690443835
-367.6467 | -0.3760385923
-368.8397 | -0.3830187374
-370.0263 | -0.3899844998
-371.2197 | -0.396935735
-372.3949 | -0.4038723739
-373.5511 | -0.4107942153
-374.6864 | -0.4177009224
-375.8006 | -0.4245921465
-376.8804 | -0.4314675815
-377.9629 | -0.4383268388
-379.0215 | -0.4451697772
-380.073 | -0.4519962107
-381.0947 | -0.4588057352
-382.1055 | -0.465597929
-383.0753 | -0.472372321
-384.0439 | -0.4791286244
-384.9813 | -0.485866668
-385.917 | -0.4925861466
-386.8382 | -0.4992866358
-387.7083 | -0.5059677739
-388.5695 | -0.5126294056
-389.4278 | -0.5192714474
-390.2523 | -0.5258936813
-391.0418 | -0.5324959081
-391.8297 | -0.5390779576
-392.5947 | -0.5456396415
-393.3328 | -0.5521808246
-394.0791 | -0.5587014086
-394.8009 | -0.5652012674
-395.4826 | -0.5716801276
-396.152 | -0.5781377163
-396.8098 | -0.5845737994
-397.437 | -0.5909880955
-398.0481 | -0.5973803985
-398.6375 | -0.6037503749
-399.2152 | -0.6100976323
-399.7532 | -0.6164217301
-400.2801 | -0.6227223376
-400.7985 | -0.6289993129
-401.2942 | -0.635252252
-401.7501 | -0.6414806841
-402.1902 | -0.6476845193
-402.6095 | -0.6538640797
-403.0066 | -0.6600196776
-403.3835 | -0.6661511905
-403.7417 | -0.6722581782
-404.055 | -0.6783401423
-404.3633 | -0.6843968368
-404.6536 | -0.6904280573
-404.9161 | -0.6964335074
-405.1578 | -0.7024130832
-405.3764 | -0.7083664866
-405.5788 | -0.7142931457
-405.7376 | -0.7201926199
-405.8846 | -0.7260645166
-406.0171 | -0.7319084783
-406.1197 | -0.7377243529
-406.2042 | -0.7435120468
-406.2652 | -0.7492714117
-406.3142 | -0.7550018457
-406.338 | -0.7607030999
-406.3266 | -0.7663768032
-406.291 | -0.7720242279
-406.2314 | -0.7776443796
-406.1473 | -0.7832360381
-406.0472 | -0.7887988959
-405.9041 | -0.7943326512
-405.7479 | -0.7998364177
-405.564 | -0.8053093671
-405.3528 | -0.8107511185
-405.1238 | -0.8161615356
-404.8837 | -0.8215405751
-404.5984 | -0.8268882259
-404.3022 | -0.8322044809
-403.9797 | -0.8374890255
-403.6431 | -0.8427415598
-403.2728 | -0.8479617432
-402.8461 | -0.8531491727
-402.3984 | -0.858304426
-401.9615 | -0.863428849
-401.4749 | -0.8685228563
-400.9754 | -0.8735856534
-400.4585 | -0.8786163279
-399.9022 | -0.8836137549
-399.3343 | -0.888576538
-398.7525 | -0.8935043994
-398.1258 | -0.8983978034
-397.4912 | -0.90325677
-396.8352 | -0.908081263
-396.1331 | -0.9128711997
-395.4213 | -0.9176263565
-394.6853 | -0.9223472783
-393.9139 | -0.9270352215
-393.1425 | -0.9316904216
-392.3393 | -0.9363122138
-391.5124 | -0.9408999416
-390.6665 | -0.9454529365
-389.8033 | -0.9499705043
-388.9197 | -0.9544523051
-388.02 | -0.9588980299
-387.0665 | -0.9633071825
-386.0968 | -0.967679661
-385.1221 | -0.9720152922
-384.1089 | -0.9763137522
-383.0747 | -0.9805752546
-382.0226 | -0.9847995587
-380.9366 | -0.9889855484
-379.831 | -0.9931323091
-378.6991 | -0.9972397069
-377.556 | -1.001309
-376.3848 | -1.005341
-375.1932 | -1.009337541
-373.9771 | -1.013298
-372.7435 | -1.017221
-371.4945 | -1.021105
-370.2145 | -1.024951
-368.9301 | -1.028757
-367.6216 | -1.032524
-366.2763 | -1.03625
-364.9088 | -1.039936935
-363.5274 | -1.043583
-362.1444 | -1.047189
-360.7251 | -1.050755
-359.2965 | -1.054282
-357.8477 | -1.057772
-356.3831 | -1.061224
-354.9109 | -1.064637
-353.4056 | -1.06801
-351.894 | -1.071341
-350.3824 | -1.074632
-348.8436 | -1.077880114
-347.2699 | -1.081087
-345.6965 | -1.084254
-344.125 | -1.087381
-342.5088 | -1.090467
-340.8914 | -1.093513
-339.2558 | -1.096517
-337.5943 | -1.09948
-335.9057 | -1.1024
-334.2392 | -1.10528
-332.5556 | -1.108118
-330.8396 | -1.110916
-329.1091 | -1.113672
-327.3723 | -1.116387
-325.6337 | -1.119059
-323.8463 | -1.121688
-322.0564 | -1.124276
-320.2471 | -1.12682
-318.436 | -1.129322
-316.5963 | -1.131782354
-314.7402 | -1.1342
-312.8643 | -1.136575
-310.956 | -1.138908
-309.0626 | -1.141197
-307.1523 | -1.143443
-305.2326 | -1.145645
-303.289 | -1.147804
-301.307 | -1.14992
-299.3258 | -1.151993
-297.3472 | -1.154022
-295.337 | -1.156008
-293.3073 | -1.157951
-291.2717 | -1.159851
-289.2216 | -1.161707
-287.1368 | -1.163519
-285.0404 | -1.165288
-282.9142 | -1.167013
-280.7778 | -1.168693
-278.621 | -1.17033
-276.45 | -1.171923
-274.2715 | -1.173471
-272.0545 | -1.174975
-269.8141 | -1.176435
-267.5594 | -1.177849976
-265.295 | -1.179221
-262.9991 | -1.180547
-260.6986 | -1.181829
-258.3737 | -1.183066
-256.0292 | -1.184259
-253.6432 | -1.185407
-251.2301 | -1.186511
-248.7827 | -1.18757
-246.3316 | -1.188585
-243.8807 | -1.189555
-241.4022 | -1.19048
-238.8934 | -1.19136
-236.3454 | -1.192195
-233.783 | -1.192985
-231.2213 | -1.19373
-228.6163 | -1.19443
-225.9767 | -1.195085
-223.3222 | -1.195695
-220.6511 | -1.196260302
-217.947 | -1.196781
-215.2014 | -1.197256281
-212.4153 | -1.197687
-209.6097 | -1.19807293
-206.7928 | -1.198414
-203.9645 | -1.19871
-201.1185 | -1.198960278
-198.2256 | -1.199166
-195.2949 | -1.199326057
-192.3285 | -1.199441
-189.3607 | -1.199510768
-186.3841 | -1.199536
-183.3543 | -1.199515
-180.3184 | -1.19945
-177.2835 | -1.19934
-174.1893 | -1.199184
-171.0916 | -1.198984
-167.981 | -1.198739
-164.8532 | -1.198448
-161.6945 | -1.198113
-158.4955 | -1.197732
-155.3 | -1.197306
-152.0849 | -1.196835
-148.8469 | -1.196319
-145.6101 | -1.195759
-142.344 | -1.195153
-139.0717 | -1.194502
-135.7831 | -1.193807
-132.4934 | -1.193066
-129.1846 | -1.19228
-125.8584 | -1.191449
-122.5126 | -1.190571291
-119.1751 | -1.189649
-115.8594 | -1.188682
-112.5557 | -1.187671
-109.2413 | -1.186617
-105.9146 | -1.185518
-102.5939 | -1.184374
-99.28351 | -1.183187
-95.96354 | -1.181955
-92.63601 | -1.180679
-89.31732 | -1.179356
-85.99655 | -1.177988
-82.68747 | -1.176575
-79.40901 | -1.175118
-76.13386 | -1.173617
-72.88233 | -1.172072
-69.66157 | -1.170483
-66.45583 | -1.16885
-63.24924 | -1.167173
-60.06182 | -1.165452
-56.92451 | -1.163687
-53.797 | -1.161878
-50.67889 | -1.160025
-47.59313 | -1.158129
-44.54918 | -1.15619
-41.51396 | -1.154207
-38.52925 | -1.152181
-35.56607 | -1.150112
-32.6309 | -1.147999
-29.71971 | -1.145843
-26.84401 | -1.143643
-23.99525 | -1.141399
-21.17182 | -1.139113
-18.39773 | -1.136783
-15.66679 | -1.13441
-12.96679 | -1.131995181
-10.29412 | -1.129538
-7.653663 | -1.127038
-5.058472566 | -1.124497
-2.504343 | -1.121912
0.0213311 | -1.119285
2.508986 | -1.116614
4.967064995 | -1.113902
7.386484 | -1.111148
9.752115 | -1.108352
12.09137 | -1.105515
14.40854 | -1.102638
16.6746 | -1.099719
18.90664 | -1.096759
21.09446 | -1.093757236
23.27723 | -1.090713938
25.41142 | -1.08763
27.51228 | -1.084504795
29.56847 | -1.08134
31.58488 | -1.078134
33.56007 | -1.074887
35.51392 | -1.071599
37.42768 | -1.068269
39.3103 | -1.064898
41.17059 | -1.061487
43.00394 | -1.058036
44.81092 | -1.054546
46.57048 | -1.051019046
48.3085 | -1.047453372
50.01611 | -1.043848
51.6979 | -1.040202
53.35497 | -1.036516
54.96164 | -1.03279
56.54899 | -1.029024
58.11921 | -1.025218
59.67109 | -1.021373
61.19889 | -1.01749
62.69059 | -1.013568
64.15943 | -1.009609
65.60146 | -1.005613
67.01444 | -1.001581666
68.4096 | -0.997514529
69.76339 | -0.993410267
71.10933 | -0.9892675344
72.42469 | -0.9850861364
73.71772 | -0.9808666674
74.98915 | -0.9766099563
76.25104 | -0.972316579
77.48697 | -0.9679865693
78.69804 | -0.9636199722
79.91159 | -0.9592168822
81.12318 | -0.9547771226
82.31624 | -0.9503010553
83.46832 | -0.9457893492
84.59843 | -0.941242306
85.72986 | -0.9366602865
86.85416 | -0.9320439201
87.95605 | -0.9273938325
89.04282 | -0.9227104633
90.12927 | -0.9179940078
91.19542 | -0.9132441216
92.24365 | -0.9084605258
93.28759 | -0.9036431161
94.33549 | -0.8987914778
95.37151 | -0.8939052913
96.40357 | -0.8889842044
97.42918 | -0.8840278066
98.45136 | -0.8790361392
99.46132 | -0.8740105026
100.4645 | -0.8689524749
101.4579 | -0.8638624994
102.4504 | -0.858740434
103.4368 | -0.8535860166
104.4143 | -0.8483993368
105.3969 | -0.8431811055
106.3672 | -0.8379318267
107.3443 | -0.8326509083
108.2999 | -0.8273376301
109.2669 | -0.8219921211
110.2289 | -0.8166144271
111.1926 | -0.8112043857
112.1521 | -0.8057622391
113.116 | -0.8002886757
114.0795 | -0.7947847725
115.0445 | -0.7892515016
116.0144 | -0.7836893166
116.9794 | -0.778098424
117.9396 | -0.7724789996
118.897 | -0.7668311978
119.8597 | -0.7611550091
120.8098 | -0.7554501847
121.7683 | -0.749716924
122.7379 | -0.743956188
123.7063 | -0.7381686055
124.6676 | -0.7323537794
125.6312 | -0.7265110247
126.5971 | -0.7206400893
127.5797 | -0.7147412693
128.574 | -0.7088151757
129.5639 | -0.70286261
130.5838 | -0.6968842287
131.6119 | -0.6908801409
132.6132 | -0.6848504267
133.6343 | -0.6787952311
134.6823 | -0.6727146618
135.7346 | -0.66660896
136.7838 | -0.6604782658
137.8394 | -0.6543225107
138.8936 | -0.6481419224
139.9562 | -0.6419368568
141.0105 | -0.6357074638
142.0858 | -0.6294539867
143.1707 | -0.6231765574
144.266 | -0.6168753885
145.3702 | -0.6105506968
146.5145 | -0.6042026785
147.6722 | -0.597831682
148.8474 | -0.5914380657
150.0295 | -0.5850221137
151.2368 | -0.5785840747
152.4379 | -0.572124224
153.6493 | -0.565642932
154.8854 | -0.5591406237
156.1192 | -0.5526175786
157.3593 | -0.5460737833
158.6288 | -0.5395092783
159.9139 | -0.5329244544
161.1979 | -0.5263196289
162.5028 | -0.5196949764
163.8408 | -0.5130505908
165.1806 | -0.5063865977
166.5139 | -0.4997032908
167.8664 | -0.4930009964
169.2226 | -0.4862800973
170.6074 | -0.4795408933
172.0171 | -0.4727837134
173.4784 | -0.4660089695
174.9982 | -0.4592170497
176.5364 | -0.4524083687
178.1003 | -0.4455831263
179.6735 | -0.4387414532
181.2449 | -0.4318836202
182.7761 | -0.4250098221
184.272 | -0.4181201705
185.7807 | -0.4112150327
187.3263 | -0.4042948063
188.9239 | -0.397359876
190.5296 | -0.3904104619
192.1412 | -0.3834465629
193.793 | -0.3764682673
195.466 | -0.369475686
197.209 | -0.3624689598
198.9795 | -0.3554481562
200.7226 | -0.3484134697
202.4334 | -0.3413653204
204.1175 | -0.3343039875
205.8045 | -0.3272296556
207.5243 | -0.3201425533
209.2866 | -0.3130428948
211.0448 | -0.3059309745
212.7949 | -0.2988070314
214.58 | -0.2916714703
216.3827 | -0.2845247481
218.1444 | -0.2773670255
219.9201 | -0.2701985871
221.7518 | -0.2630197884
223.6311 | -0.2558310356
225.4669 | -0.2486327334
227.2801 | -0.2414252108
229.0619 | -0.2342087789
230.8214 | -0.2269837211
232.5986 | -0.2197502543
234.3683 | -0.2125086077
236.1915 | -0.205259208
238.087 | -0.1980023572
239.9891 | -0.1907382913
241.8341 | -0.1834672197
243.6723 | -0.1761893152
245.493 | -0.1689049593
247.2616 | -0.1616144349
249.05 | -0.1543180072
250.8655 | -0.147016
252.6886 | -0.1397087203
254.5269 | -0.1323964997
256.3998 | -0.1250795172
258.2805 | -0.1177578759
260.1511 | -0.1104316945
261.9973 | -0.103101237
263.8273 | -0.0957669109
265.632 | -0.0884289992
267.4002 | -0.081087926
269.1733 | -0.0737439022
270.9632 | -0.0663970359
272.7801 | -0.0590476953
274.5945 | -0.051696289
276.4458 | -0.0443431689
278.2982 | -0.0369885122
280.1345 | -0.0296325817
281.9432 | -0.022275731
283.6974 | -0.01491833
285.4451 | -0.007560601