## Sheet1
412.6456 | -3.57735e-05
415.6727 | 0.0097810251
418.6263 | 0.0195974246
421.7835 | 0.0294130917
424.7278 | 0.0392275606
427.7318 | 0.0490402896
430.7562 | 0.0588510134
433.7313 | 0.0686594691
436.7289 | 0.0784653498
439.6728 | 0.0882682725
442.6532 | 0.0980677615
445.6043 | 0.107863497
448.4858 | 0.1176551448
451.4401 | 0.1274424087
454.3348 | 0.1372248343
457.2808 | 0.1470019679
460.1543 | 0.1567734314
463.0766 | 0.1665388462
465.8444 | 0.1762978842
468.7588 | 0.1860501211
471.5794 | 0.1957952566
474.3813 | 0.2055330334
477.1599 | 0.2152630467
479.9562 | 0.224984969
482.722 | 0.2346985381
485.4354 | 0.2444033951
488.2513 | 0.2540992005
490.9375 | 0.2637856546
493.6717 | 0.2734623449
496.3951 | 0.2831287896
499.0929 | 0.29278462
501.6947 | 0.3024294203
504.2712 | 0.3120629922
506.8958 | 0.3216851415
509.5608 | 0.3312954807
512.1229 | 0.3408936335
514.7035 | 0.3504790685
517.2688 | 0.3600512388
519.7321 | 0.3696096385
522.2422 | 0.379153876
524.7747 | 0.3886837831
527.1784 | 0.398199073
529.7049 | 0.4076993867
532.1229 | 0.4171844417
534.5322 | 0.4266537009
536.8358 | 0.4361066343
539.131 | 0.4455428772
541.5458 | 0.4549621387
543.7966 | 0.4643641033
546.1074 | 0.4737484072
548.3518 | 0.4831147913
550.5833 | 0.4924629422
552.8325 | 0.5017924422
555.0633 | 0.5111029031
557.22 | 0.5203939237
559.4035 | 0.5296652422
561.5126 | 0.5389167428
563.6341 | 0.5481479963
565.762 | 0.5573586888
567.8399 | 0.5665486232
569.7813 | 0.5757173877
571.8624 | 0.58486454
573.8054 | 0.5939894982
575.7616 | 0.6030918604
577.6798 | 0.6121714597
579.574 | 0.6212280374
581.4338 | 0.6302611567
583.2944 | 0.639270424
585.1101 | 0.6482556547
586.9162 | 0.6572164884
588.6307 | 0.6661523998
590.4193 | 0.6750631697
592.0829 | 0.683948572
593.7098 | 0.6928083605
595.4167 | 0.7016421641
597.0391 | 0.7104495595
598.6271 | 0.7192302782
600.1699 | 0.7279840148
601.6575 | 0.7367103902
603.0438 | 0.7454089085
604.5154 | 0.7540792329
605.975 | 0.7627212456
607.3565 | 0.7713348137
608.7524 | 0.7799195287
610.1019 | 0.7884750663
611.3582 | 0.7970012468
612.7293 | 0.8054976792
613.8843 | 0.8139638874
615.0557 | 0.82239956
616.2471 | 0.8308044868
617.3837 | 0.8391781684
618.4763 | 0.8475202823
619.5544 | 0.8558306726
620.5097 | 0.8641088275
621.4462 | 0.8723543741
622.4275 | 0.8805671542
623.4305 | 0.8887467027
624.2873 | 0.8968925499
625.0405 | 0.9050047002
625.8877 | 0.9130829344
626.6933 | 0.9211268011
627.4289 | 0.9291362012
628.1613 | 0.9371108884
628.8609 | 0.9450503821
629.4432 | 0.9529542631
630.0811 | 0.9608222844
630.6294 | 0.9686540851
631.2713 | 0.9764494003
631.6871 | 0.9842080698
632.0946 | 0.9919297826
632.6108 | 0.9996143497
633.0851 | 1.007261
633.4196 | 1.01487
633.7958 | 1.022441
634.108 | 1.029973
634.3665 | 1.037466
634.6263 | 1.04492
634.8788 | 1.052334
635.1101 | 1.059709
635.3314 | 1.067043
635.4627 | 1.074338
635.5944 | 1.081592
635.7244 | 1.088806
635.7825 | 1.095978117
635.9258 | 1.103109
635.9914 | 1.110198
636.0298 | 1.117245505
636.1131 | 1.124251
636.1779 | 1.131214
636.1503 | 1.138135
636.2791 | 1.145013826
636.3536 | 1.151849802
636.332 | 1.158642
636.4964 | 1.165391
636.5457 | 1.172095808
636.6573 | 1.178756
636.7446 | 1.185372
636.9975 | 1.191943
637.0844 | 1.198470274
637.3489 | 1.20495289
637.7143 | 1.211390341
638.0957 | 1.217782
638.4703 | 1.224127
638.9725 | 1.230426
639.5296 | 1.236677
640.3036 | 1.242880773
641.1213 | 1.249038
642.0013 | 1.255149
643.1591 | 1.261214
644.2845 | 1.267232
645.6504 | 1.273202
647.2296 | 1.279125
648.8761 | 1.284998
650.8047 | 1.290822
652.9142 | 1.296596
655.2478 | 1.302319
657.8099 | 1.307994
660.6286 | 1.313622301
663.6174 | 1.319203
666.9911 | 1.324735
670.5021 | 1.330216
674.4486 | 1.335647
678.6064 | 1.341027
683.1195 | 1.346356
687.9076 | 1.351634
693.0691 | 1.35686
698.5199 | 1.362036
704.3918 | 1.367162
710.6026 | 1.372238
717.1516 | 1.377263
724.1621 | 1.382237
731.6332 | 1.387158
739.4997 | 1.392026
747.792 | 1.396841
756.5601 | 1.401603
765.899 | 1.406313
775.7141 | 1.41097
786.0195 | 1.415574
796.9339 | 1.420125
808.4139 | 1.424623
820.5867 | 1.429066
833.2504 | 1.433453
846.693 | 1.437785
860.7772 | 1.442061
875.6985 | 1.446280146
891.2947 | 1.450443
907.6872 | 1.454551
924.9478 | 1.458602808
942.9727 | 1.462599
961.9914 | 1.466539
981.7881 | 1.470423
1002.456 | 1.474251
1024.099 | 1.478024
1046.759 | 1.48174
1070.334 | 1.4854
1094.96 | 1.489003338
1120.482 | 1.49255
1147.021 | 1.49604
1174.577 | 1.499473
1203.193 | 1.502848
1232.774 | 1.506166
1263.294 | 1.509426603
1294.706 | 1.512629
1326.869 | 1.515773
1360.05 | 1.518859
1394.223 | 1.521886
1429.087 | 1.524855
1464.529 | 1.527767
1500.765 | 1.53062
1537.555 | 1.533416797
1574.846 | 1.536156
1612.63 | 1.538839
1650.912 | 1.541465
1689.393 | 1.544035
1727.976 | 1.546549
1766.931 | 1.549007
1805.799 | 1.551409
1844.914 | 1.553754
1883.629 | 1.556042
1922.126 | 1.558274
1960.369 | 1.560448
1998.156 | 1.562564
2035.891 | 1.564623
2072.886 | 1.566624
2108.949 | 1.568566
2144.598 | 1.570449
2179.732 | 1.572273
2214.263 | 1.574038
2248.175 | 1.575742432
2280.856 | 1.577387
2312.003 | 1.578971
2342.87 | 1.580495
2373.129 | 1.581958
2402.06 | 1.58336
2430.029 | 1.584702
2456.942 | 1.585983
2482.378 | 1.587204
2506.663 | 1.588364
2529.75 | 1.589464935
2551.898 | 1.590506
2572.957 | 1.591486492
2592.658 | 1.592408
2610.979 | 1.59326879
2628.057 | 1.59407
2643.736 | 1.594811
2658.115 | 1.595493
2671.171 | 1.596116
2682.925 | 1.596679
2693.309 | 1.597184
2702.28 | 1.59763
2709.891 | 1.598016
2716.045 | 1.598344
2720.778 | 1.598612
2724.179 | 1.598821
2726.079 | 1.598971275
2726.516 | 1.599062
2725.531 | 1.599092856
2723.042 | 1.599065
2719.072 | 1.598978
2713.579 | 1.598832
2706.623 | 1.598627
2698.101 | 1.598364
2688.045 | 1.598041
2676.436 | 1.59766
2663.352 | 1.59722
2648.799 | 1.59672
2632.763 | 1.596162
2615.33 | 1.595544
2596.422 | 1.594868
2575.787 | 1.594130893
2553.758 | 1.593334
2530.38 | 1.592477
2505.401 | 1.59156
2478.748 | 1.590582
2450.906 | 1.589544
2422.156 | 1.588448
2392.183 | 1.587294
2360.356 | 1.58608
2327.35 | 1.584805
2292.794 | 1.583471
2256.796 | 1.582077
2219.996 | 1.580625
2182.527 | 1.579114
2143.388 | 1.577545
2102.962 | 1.575917
2061.199 | 1.574232
2018.737 | 1.572488
1976.041 | 1.570686
1931.913 | 1.568827
1886.761 | 1.56691
1840.792 | 1.564935
1794.17 | 1.562903
1746.88 | 1.560812
1698.905 | 1.558664
1650.231 | 1.556457
1601.072 | 1.554191
1551.526 | 1.551866
1501.674 | 1.549483
1451.383 | 1.547041
1400.895 | 1.544541
1350.089 | 1.541982
1299.408 | 1.539363
1248.714 | 1.536683
1197.842 | 1.533944
1147.266 | 1.531145
1096.982 | 1.528287
1046.986 | 1.525368056
997.4871 | 1.522388
948.5048 | 1.519347667
900.2293 | 1.516246117
852.6017 | 1.513083
805.8586 | 1.509859
760.0824 | 1.506571805
715.3887 | 1.503223111
671.7364 | 1.499813
629.3503 | 1.496342
588.2021 | 1.492811
548.367 | 1.489218
509.9582 | 1.485565
473.1066 | 1.481851722
437.9583 | 1.478078
404.2212 | 1.474243915
372.3054 | 1.470351
342.0552 | 1.466401
313.4411 | 1.462393
286.5307 | 1.458329
261.2328 | 1.454211
237.4108 | 1.450041
215.194 | 1.445819
194.4064 | 1.441548
175.1303 | 1.437228
157.203 | 1.432861
140.5223 | 1.42845
125.1259 | 1.423994
110.8177 | 1.419497
97.6088 | 1.414958
85.44407 | 1.410378042
74.03333 | 1.405756
63.54467 | 1.401093029
53.73957 | 1.396387
44.62082 | 1.391638
36.14761 | 1.386843
28.12824 | 1.382001
20.752 | 1.377109
13.77757 | 1.372166
7.188941 | 1.36717
1.008525 | 1.362119
-4.8037 | 1.357012
-10.25494 | 1.351849
-15.44084 | 1.346628
-20.33258 | 1.341347
-24.94058 | 1.336005214
-29.22561 | 1.330601
-33.431 | 1.325134
-37.36064 | 1.319607
-41.13581 | 1.314019
-44.66284 | 1.308373
-48.0346 | 1.302668
-51.15582 | 1.296906
-54.17579 | 1.291088
-57.03368 | 1.285216
-59.80753 | 1.279291
-62.37046 | 1.273315
-64.81573 | 1.267292
-67.20978 | 1.261221746
-69.47216 | 1.255106
-71.62768 | 1.248945
-73.67794 | 1.242741
-75.713 | 1.236494
-77.61799 | 1.230208
-79.50818 | 1.223882
-81.31672 | 1.217516
-83.10285 | 1.211111
-84.75411 | 1.204668344
-86.44259 | 1.198188
-88.09145 | 1.191669
-89.70869 | 1.185111
-91.30592 | 1.178513
-92.86953 | 1.171875
-94.51039 | 1.165196
-95.99276 | 1.158476
-97.53036 | 1.151715
-98.99552 | 1.144912
-100.5835 | 1.138066
-102.0963 | 1.131178
-103.5507 | 1.124246
-105.0915 | 1.117270192
-106.5687 | 1.11025
-108.021 | 1.103184
-109.5062 | 1.096074
-110.9109 | 1.088919
-112.4925 | 1.081721
-113.9161 | 1.074478
-115.3957 | 1.067193
-116.9132 | 1.059864
-118.4048 | 1.052492
-119.8816 | 1.045078
-121.3179 | 1.037622
-122.8319 | 1.030124
-124.3147 | 1.022585
-125.8451 | 1.015006
-127.3239 | 1.007388
-128.8499 | 0.9997314318
-130.3334 | 0.9920366182
-131.883 | 0.9843044068
-133.3914 | 0.976534874
-134.9138 | 0.9687286573
-136.5098 | 0.9608864037
-138.0274 | 0.9530086008
-139.6311 | 0.9450958174
-141.1791 | 0.9371483347
-142.7835 | 0.9291664062
-144.4196 | 0.9211506139
-146.066 | 0.9131014449
-147.7725 | 0.9050191985
-149.4242 | 0.896904084
-151.1202 | 0.8887562759
-152.8127 | 0.8805758934
-154.6661 | 0.8723632392
-156.4634 | 0.8641187882
-158.3048 | 0.8558427102
-160.1938 | 0.8475354035
-162.0635 | 0.8391972524
-163.9773 | 0.8308281859
-165.9308 | 0.8224282317
-167.8738 | 0.8139977616
-169.8748 | 0.8055369889
-171.9851 | 0.7970458322
-173.993 | 0.7885245278
-176.0876 | 0.7799735442
-178.2664 | 0.7713932032
-180.4407 | 0.7627838571
-182.6018 | 0.7541460548
-184.8422 | 0.7454800154
-187.1382 | 0.7367856665
-189.411 | 0.7280633042
-191.7002 | 0.7193134782
-194.1002 | 0.7105363219
-196.4454 | 0.7017317708
-198.7979 | 0.6929002889
-201.2796 | 0.684042452
-203.7188 | 0.6751585971
-206.2401 | 0.6662491102
-208.7134 | 0.6573145066
-211.2431 | 0.6483551363
-213.8001 | 0.639371121
-216.3686 | 0.6303625908
-218.998 | 0.6213299004
-221.6445 | 0.6122733843
-224.2735 | 0.6031933444
-226.8833 | 0.5940902866
-229.5851 | 0.5849646071
-232.3825 | 0.5758167127
-235.0595 | 0.5666471616
-237.8006 | 0.5574564053
-240.5736 | 0.5482446825
-243.323 | 0.5390120891
-246.1453 | 0.529759167
-248.9231 | 0.5204865599
-251.7618 | 0.5111946366
-254.6365 | 0.501883787
-257.4212 | 0.4925543033
-260.2955 | 0.4832063831
-263.155 | 0.4738403804
-266.0825 | 0.4644568042
-268.9456 | 0.4550560784
-271.8899 | 0.4456385307
-274.8222 | 0.4362042566
-277.7834 | 0.4267534566
-280.7461 | 0.4172865802
-283.7076 | 0.4078040306
-286.7388 | 0.3983061399
-289.682 | 0.3887932416
-292.6579 | 0.3792655957
-295.6975 | 0.3697235536
-298.6874 | 0.3601676122
-301.6954 | 0.3505980238
-304.7102 | 0.3410150052
-307.795 | 0.3314189746
-310.8218 | 0.3218103506
-313.8361 | 0.3121893865
-316.9017 | 0.30255627
-319.9337 | 0.2929114455
-323.0521 | 0.2832554155
-326.1529 | 0.2735885475
-329.2293 | 0.2639111169
-332.3189 | 0.2542233914
-335.4046 | 0.2445258288
-338.475 | 0.2348188739
-341.5826 | 0.2251029551
-344.7978 | 0.2153784686
-347.8034 | 0.2056458006
-350.8986 | 0.195905255
-353.9474 | 0.1861570416
-357.0694 | 0.1764016349
-360.1951 | 0.1666395171
-363.259 | 0.1568711218
-366.3443 | 0.1470970204
-369.5039 | 0.1373175502
-372.6231 | 0.1275330071
-375.7263 | 0.1177436223
-378.7307 | 0.1079497036
-381.8555 | 0.0981516963
-384.9623 | 0.0883499149
-388.0956 | 0.0785448327
-391.1472 | 0.0687369206
-394.2136 | 0.0589266211
-397.3124 | 0.0491142842
-400.3347 | 0.0393003095
-403.4332 | 0.0294851408
-406.4551 | 0.0196691571
-409.61 | 0.009852625
-412.6456 | 3.57735e-05
-415.6727 | -0.0097810251
-418.6263 | -0.0195974246
-421.7835 | -0.0294130917
-424.7278 | -0.0392275606
-427.7318 | -0.0490402896
-430.7562 | -0.0588510134
-433.7313 | -0.0686594691
-436.7289 | -0.0784653498
-439.6728 | -0.0882682725
-442.6532 | -0.0980677615
-445.6043 | -0.107863497
-448.4858 | -0.1176551448
-451.4401 | -0.1274424087
-454.3348 | -0.1372248343
-457.2808 | -0.1470019679
-460.1543 | -0.1567734314
-463.0766 | -0.1665388462
-465.8444 | -0.1762978842
-468.7588 | -0.1860501211
-471.5794 | -0.1957952566
-474.3813 | -0.2055330334
-477.1599 | -0.2152630467
-479.9562 | -0.224984969
-482.722 | -0.2346985381
-485.4354 | -0.2444033951
-488.2513 | -0.2540992005
-490.9375 | -0.2637856546
-493.6717 | -0.2734623449
-496.3951 | -0.2831287896
-499.0929 | -0.29278462
-501.6947 | -0.3024294203
-504.2712 | -0.3120629922
-506.8958 | -0.3216851415
-509.5608 | -0.3312954807
-512.1229 | -0.3408936335
-514.7035 | -0.3504790685
-517.2688 | -0.3600512388
-519.7321 | -0.3696096385
-522.2422 | -0.379153876
-524.7747 | -0.3886837831
-527.1784 | -0.398199073
-529.7049 | -0.4076993867
-532.1229 | -0.4171844417
-534.5322 | -0.4266537009
-536.8358 | -0.4361066343
-539.131 | -0.4455428772
-541.5458 | -0.4549621387
-543.7966 | -0.4643641033
-546.1074 | -0.4737484072
-548.3518 | -0.4831147913
-550.5833 | -0.4924629422
-552.8325 | -0.5017924422
-555.0633 | -0.5111029031
-557.22 | -0.5203939237
-559.4035 | -0.5296652422
-561.5126 | -0.5389167428
-563.6341 | -0.5481479963
-565.762 | -0.5573586888
-567.8399 | -0.5665486232
-569.7813 | -0.5757173877
-571.8624 | -0.58486454
-573.8054 | -0.5939894982
-575.7616 | -0.6030918604
-577.6798 | -0.6121714597
-579.574 | -0.6212280374
-581.4338 | -0.6302611567
-583.2944 | -0.639270424
-585.1101 | -0.6482556547
-586.9162 | -0.6572164884
-588.6307 | -0.6661523998
-590.4193 | -0.6750631697
-592.0829 | -0.683948572
-593.7098 | -0.6928083605
-595.4167 | -0.7016421641
-597.0391 | -0.7104495595
-598.6271 | -0.7192302782
-600.1699 | -0.7279840148
-601.6575 | -0.7367103902
-603.0438 | -0.7454089085
-604.5154 | -0.7540792329
-605.975 | -0.7627212456
-607.3565 | -0.7713348137
-608.7524 | -0.7799195287
-610.1019 | -0.7884750663
-611.3582 | -0.7970012468
-612.7293 | -0.8054976792
-613.8843 | -0.8139638874
-615.0557 | -0.82239956
-616.2471 | -0.8308044868
-617.3837 | -0.8391781684
-618.4763 | -0.8475202823
-619.5544 | -0.8558306726
-620.5097 | -0.8641088275
-621.4462 | -0.8723543741
-622.4275 | -0.8805671542
-623.4305 | -0.8887467027
-624.2873 | -0.8968925499
-625.0405 | -0.9050047002
-625.8877 | -0.9130829344
-626.6933 | -0.9211268011
-627.4289 | -0.9291362012
-628.1613 | -0.9371108884
-628.8609 | -0.9450503821
-629.4432 | -0.9529542631
-630.0811 | -0.9608222844
-630.6294 | -0.9686540851
-631.2713 | -0.9764494003
-631.6871 | -0.9842080698
-632.0946 | -0.9919297826
-632.6108 | -0.9996143497
-633.0851 | -1.007261
-633.4196 | -1.01487
-633.7958 | -1.022441
-634.108 | -1.029973
-634.3665 | -1.037466
-634.6263 | -1.04492
-634.8788 | -1.052334
-635.1101 | -1.059709
-635.3314 | -1.067043
-635.4627 | -1.074338
-635.5944 | -1.081592
-635.7244 | -1.088806
-635.7825 | -1.095978117
-635.9258 | -1.103109
-635.9914 | -1.110198
-636.0298 | -1.117245505
-636.1131 | -1.124251
-636.1779 | -1.131214
-636.1503 | -1.138135
-636.2791 | -1.145013826
-636.3536 | -1.151849802
-636.332 | -1.158642
-636.4964 | -1.165391
-636.5457 | -1.172095808
-636.6573 | -1.178756
-636.7446 | -1.185372
-636.9975 | -1.191943
-637.0844 | -1.198470274
-637.3489 | -1.20495289
-637.7143 | -1.211390341
-638.0957 | -1.217782
-638.4703 | -1.224127
-638.9725 | -1.230426
-639.5296 | -1.236677
-640.3036 | -1.242880773
-641.1213 | -1.249038
-642.0013 | -1.255149
-643.1591 | -1.261214
-644.2845 | -1.267232
-645.6504 | -1.273202
-647.2296 | -1.279125
-648.8761 | -1.284998
-650.8047 | -1.290822
-652.9142 | -1.296596
-655.2478 | -1.302319
-657.8099 | -1.307994
-660.6286 | -1.313622301
-663.6174 | -1.319203
-666.9911 | -1.324735
-670.5021 | -1.330216
-674.4486 | -1.335647
-678.6064 | -1.341027
-683.1195 | -1.346356
-687.9076 | -1.351634
-693.0691 | -1.35686
-698.5199 | -1.362036
-704.3918 | -1.367162
-710.6026 | -1.372238
-717.1516 | -1.377263
-724.1621 | -1.382237
-731.6332 | -1.387158
-739.4997 | -1.392026
-747.792 | -1.396841
-756.5601 | -1.401603
-765.899 | -1.406313
-775.7141 | -1.41097
-786.0195 | -1.415574
-796.9339 | -1.420125
-808.4139 | -1.424623
-820.5867 | -1.429066
-833.2504 | -1.433453
-846.693 | -1.437785
-860.7772 | -1.442061
-875.6985 | -1.446280146
-891.2947 | -1.450443
-907.6872 | -1.454551
-924.9478 | -1.458602808
-942.9727 | -1.462599
-961.9914 | -1.466539
-981.7881 | -1.470423
-1002.456 | -1.474251
-1024.099 | -1.478024
-1046.759 | -1.48174
-1070.334 | -1.4854
-1094.96 | -1.489003338
-1120.482 | -1.49255
-1147.021 | -1.49604
-1174.577 | -1.499473
-1203.193 | -1.502848
-1232.774 | -1.506166
-1263.294 | -1.509426603
-1294.706 | -1.512629
-1326.869 | -1.515773
-1360.05 | -1.518859
-1394.223 | -1.521886
-1429.087 | -1.524855
-1464.529 | -1.527767
-1500.765 | -1.53062
-1537.555 | -1.533416797
-1574.846 | -1.536156
-1612.63 | -1.538839
-1650.912 | -1.541465
-1689.393 | -1.544035
-1727.976 | -1.546549
-1766.931 | -1.549007
-1805.799 | -1.551409
-1844.914 | -1.553754
-1883.629 | -1.556042
-1922.126 | -1.558274
-1960.369 | -1.560448
-1998.156 | -1.562564
-2035.891 | -1.564623
-2072.886 | -1.566624
-2108.949 | -1.568566
-2144.598 | -1.570449
-2179.732 | -1.572273
-2214.263 | -1.574038
-2248.175 | -1.575742432
-2280.856 | -1.577387
-2312.003 | -1.578971
-2342.87 | -1.580495
-2373.129 | -1.581958
-2402.06 | -1.58336
-2430.029 | -1.584702
-2456.942 | -1.585983
-2482.378 | -1.587204
-2506.663 | -1.588364
-2529.75 | -1.589464935
-2551.898 | -1.590506
-2572.957 | -1.591486492
-2592.658 | -1.592408
-2610.979 | -1.59326879
-2628.057 | -1.59407
-2643.736 | -1.594811
-2658.115 | -1.595493
-2671.171 | -1.596116
-2682.925 | -1.596679
-2693.309 | -1.597184
-2702.28 | -1.59763
-2709.891 | -1.598016
-2716.045 | -1.598344
-2720.778 | -1.598612
-2724.179 | -1.598821
-2726.079 | -1.598971275
-2726.516 | -1.599062
-2725.531 | -1.599092856
-2723.042 | -1.599065
-2719.072 | -1.598978
-2713.579 | -1.598832
-2706.623 | -1.598627
-2698.101 | -1.598364
-2688.045 | -1.598041
-2676.436 | -1.59766
-2663.352 | -1.59722
-2648.799 | -1.59672
-2632.763 | -1.596162
-2615.33 | -1.595544
-2596.422 | -1.594868
-2575.787 | -1.594130893
-2553.758 | -1.593334
-2530.38 | -1.592477
-2505.401 | -1.59156
-2478.748 | -1.590582
-2450.906 | -1.589544
-2422.156 | -1.588448
-2392.183 | -1.587294
-2360.356 | -1.58608
-2327.35 | -1.584805
-2292.794 | -1.583471
-2256.796 | -1.582077
-2219.996 | -1.580625
-2182.527 | -1.579114
-2143.388 | -1.577545
-2102.962 | -1.575917
-2061.199 | -1.574232
-2018.737 | -1.572488
-1976.041 | -1.570686
-1931.913 | -1.568827
-1886.761 | -1.56691
-1840.792 | -1.564935
-1794.17 | -1.562903
-1746.88 | -1.560812
-1698.905 | -1.558664
-1650.231 | -1.556457
-1601.072 | -1.554191
-1551.526 | -1.551866
-1501.674 | -1.549483
-1451.383 | -1.547041
-1400.895 | -1.544541
-1350.089 | -1.541982
-1299.408 | -1.539363
-1248.714 | -1.536683
-1197.842 | -1.533944
-1147.266 | -1.531145
-1096.982 | -1.528287
-1046.986 | -1.525368056
-997.4871 | -1.522388
-948.5048 | -1.519347667
-900.2293 | -1.516246117
-852.6017 | -1.513083
-805.8586 | -1.509859
-760.0824 | -1.506571805
-715.3887 | -1.503223111
-671.7364 | -1.499813
-629.3503 | -1.496342
-588.2021 | -1.492811
-548.367 | -1.489218
-509.9582 | -1.485565
-473.1066 | -1.481851722
-437.9583 | -1.478078
-404.2212 | -1.474243915
-372.3054 | -1.470351
-342.0552 | -1.466401
-313.4411 | -1.462393
-286.5307 | -1.458329
-261.2328 | -1.454211
-237.4108 | -1.450041
-215.194 | -1.445819
-194.4064 | -1.441548
-175.1303 | -1.437228
-157.203 | -1.432861
-140.5223 | -1.42845
-125.1259 | -1.423994
-110.8177 | -1.419497
-97.6088 | -1.414958
-85.44407 | -1.410378042
-74.03333 | -1.405756
-63.54467 | -1.401093029
-53.73957 | -1.396387
-44.62082 | -1.391638
-36.14761 | -1.386843
-28.12824 | -1.382001
-20.752 | -1.377109
-13.77757 | -1.372166
-7.188941 | -1.36717
-1.008525 | -1.362119
4.8037 | -1.357012
10.25494 | -1.351849
15.44084 | -1.346628
20.33258 | -1.341347
24.94058 | -1.336005214
29.22561 | -1.330601
33.431 | -1.325134
37.36064 | -1.319607
41.13581 | -1.314019
44.66284 | -1.308373
48.0346 | -1.302668
51.15582 | -1.296906
54.17579 | -1.291088
57.03368 | -1.285216
59.80753 | -1.279291
62.37046 | -1.273315
64.81573 | -1.267292
67.20978 | -1.261221746
69.47216 | -1.255106
71.62768 | -1.248945
73.67794 | -1.242741
75.713 | -1.236494
77.61799 | -1.230208
79.50818 | -1.223882
81.31672 | -1.217516
83.10285 | -1.211111
84.75411 | -1.204668344
86.44259 | -1.198188
88.09145 | -1.191669
89.70869 | -1.185111
91.30592 | -1.178513
92.86953 | -1.171875
94.51039 | -1.165196
95.99276 | -1.158476
97.53036 | -1.151715
98.99552 | -1.144912
100.5835 | -1.138066
102.0963 | -1.131178
103.5507 | -1.124246
105.0915 | -1.117270192
106.5687 | -1.11025
108.021 | -1.103184
109.5062 | -1.096074
110.9109 | -1.088919
112.4925 | -1.081721
113.9161 | -1.074478
115.3957 | -1.067193
116.9132 | -1.059864
118.4048 | -1.052492
119.8816 | -1.045078
121.3179 | -1.037622
122.8319 | -1.030124
124.3147 | -1.022585
125.8451 | -1.015006
127.3239 | -1.007388
128.8499 | -0.9997314318
130.3334 | -0.9920366182
131.883 | -0.9843044068
133.3914 | -0.976534874
134.9138 | -0.9687286573
136.5098 | -0.9608864037
138.0274 | -0.9530086008
139.6311 | -0.9450958174
141.1791 | -0.9371483347
142.7835 | -0.9291664062
144.4196 | -0.9211506139
146.066 | -0.9131014449
147.7725 | -0.9050191985
149.4242 | -0.896904084
151.1202 | -0.8887562759
152.8127 | -0.8805758934
154.6661 | -0.8723632392
156.4634 | -0.8641187882
158.3048 | -0.8558427102
160.1938 | -0.8475354035
162.0635 | -0.8391972524
163.9773 | -0.8308281859
165.9308 | -0.8224282317
167.8738 | -0.8139977616
169.8748 | -0.8055369889
171.9851 | -0.7970458322
173.993 | -0.7885245278
176.0876 | -0.7799735442
178.2664 | -0.7713932032
180.4407 | -0.7627838571
182.6018 | -0.7541460548
184.8422 | -0.7454800154
187.1382 | -0.7367856665
189.411 | -0.7280633042
191.7002 | -0.7193134782
194.1002 | -0.7105363219
196.4454 | -0.7017317708
198.7979 | -0.6929002889
201.2796 | -0.684042452
203.7188 | -0.6751585971
206.2401 | -0.6662491102
208.7134 | -0.6573145066
211.2431 | -0.6483551363
213.8001 | -0.639371121
216.3686 | -0.6303625908
218.998 | -0.6213299004
221.6445 | -0.6122733843
224.2735 | -0.6031933444
226.8833 | -0.5940902866
229.5851 | -0.5849646071
232.3825 | -0.5758167127
235.0595 | -0.5666471616
237.8006 | -0.5574564053
240.5736 | -0.5482446825
243.323 | -0.5390120891
246.1453 | -0.529759167
248.9231 | -0.5204865599
251.7618 | -0.5111946366
254.6365 | -0.501883787
257.4212 | -0.4925543033
260.2955 | -0.4832063831
263.155 | -0.4738403804
266.0825 | -0.4644568042
268.9456 | -0.4550560784
271.8899 | -0.4456385307
274.8222 | -0.4362042566
277.7834 | -0.4267534566
280.7461 | -0.4172865802
283.7076 | -0.4078040306
286.7388 | -0.3983061399
289.682 | -0.3887932416
292.6579 | -0.3792655957
295.6975 | -0.3697235536
298.6874 | -0.3601676122
301.6954 | -0.3505980238
304.7102 | -0.3410150052
307.795 | -0.3314189746
310.8218 | -0.3218103506
313.8361 | -0.3121893865
316.9017 | -0.30255627
319.9337 | -0.2929114455
323.0521 | -0.2832554155
326.1529 | -0.2735885475
329.2293 | -0.2639111169
332.3189 | -0.2542233914
335.4046 | -0.2445258288
338.475 | -0.2348188739
341.5826 | -0.2251029551
344.7978 | -0.2153784686
347.8034 | -0.2056458006
350.8986 | -0.195905255
353.9474 | -0.1861570416
357.0694 | -0.1764016349
360.1951 | -0.1666395171
363.259 | -0.1568711218
366.3443 | -0.1470970204
369.5039 | -0.1373175502
372.6231 | -0.1275330071
375.7263 | -0.1177436223
378.7307 | -0.1079497036
381.8555 | -0.0981516963
384.9623 | -0.0883499149
388.0956 | -0.0785448327
391.1472 | -0.0687369206
394.2136 | -0.0589266211
397.3124 | -0.0491142842
400.3347 | -0.0393003095
403.4332 | -0.0294851408
406.4551 | -0.0196691571
409.61 | -0.009852625