## Data
H | B
80.18689 | 0.3498573201 | Bm_min | Bm_max
79.38504 | 0.3498555182 | -0.3498573201 | 0.3498573201
78.56123 | 0.3498405433
77.69616 | 0.3498125526 | Number of Points
76.8382 | 0.3497712294 | 513
76.00406 | 0.3497165221
75.08916 | 0.3496483749
74.27432 | 0.3495664981
73.35688 | 0.3494714231
72.46966 | 0.3493630564
71.63422 | 0.3492412313
70.70501 | 0.3491062002
69.84681 | 0.3489579439
68.97898 | 0.3487962232
68.08494 | 0.3486212597
67.25562 | 0.3484336956
66.29104 | 0.3482339645
65.3736 | 0.3480214325
64.51179 | 0.3477956816
63.70767 | 0.3475573613
62.79679 | 0.3473060005
61.82555 | 0.3470414516
60.82286 | 0.3467637371
59.90147 | 0.3464726881
59.03067 | 0.3461683417
58.15767 | 0.3458504253
57.16767 | 0.345518736
56.2374 | 0.345173254
55.19702 | 0.3448149411
54.24072 | 0.3444440393
53.38792 | 0.3440604763
52.4463 | 0.3436643227
51.52273 | 0.34325558
50.55278 | 0.3428345022
49.63789 | 0.3424005313
48.67513 | 0.3419535696
47.71716 | 0.341493106
46.63862 | 0.3410196705
45.77459 | 0.3405339565
44.75837 | 0.3400351061
43.79681 | 0.3395233775
42.9439 | 0.3389980797
41.91793 | 0.3384590786
40.8561 | 0.3379073462
39.82424 | 0.3373429271
38.88064 | 0.3367657823
37.94492 | 0.3361756295
37.01564 | 0.335572939
36.06963 | 0.3349586791
35.04542 | 0.334332595
34.01622 | 0.3336942092
33.0495 | 0.3330438676
32.03775 | 0.3323814679
31.15366 | 0.3317065673
30.15308 | 0.3310186046
29.10457 | 0.3303184007
28.11379 | 0.3296064959
27.03523 | 0.3288820293
26.14361 | 0.3281444916
25.20744 | 0.327393783
24.30291 | 0.3266298806
23.16242 | 0.325852695
22.19512 | 0.3250628082
21.20154 | 0.3242607947
20.143 | 0.3234469015
19.15285 | 0.3226209779
18.25698 | 0.3217828612
17.23864 | 0.3209329971
16.19526 | 0.3200716778
15.23008 | 0.3191991527
14.2288 | 0.3183153019
13.3341 | 0.3174199157
12.30928 | 0.3165125785
11.30977 | 0.3155927166
10.36409 | 0.3146602591
9.361919 | 0.3137157572
8.39727 | 0.3127598866
7.365624 | 0.3117918362
6.373781 | 0.3108111531
5.360388 | 0.3098183796
4.433675 | 0.3088141068
3.398612553 | 0.3077985222
2.384810905 | 0.3067719
1.371276 | 0.3057345684
0.4211266 | 0.3046860141
-0.484678 | 0.303626297
-1.441591 | 0.3025552153
-2.444776 | 0.3014727848
-3.420644 | 0.3003793716
-4.323539 | 0.2992742077
-5.296657 | 0.2981578995
-6.261734 | 0.2970306484
-7.215259 | 0.2958918455
-8.146868 | 0.2947417853
-9.085738 | 0.2935803816
-9.980819 | 0.2924082628
-10.98314 | 0.2912253982
-11.95516 | 0.290030941
-12.88652 | 0.2888254045
-13.80705 | 0.2876084586
-14.73812 | 0.2863799596
-15.67399 | 0.2851410294
-16.59698 | 0.2838916851
-17.51903 | 0.2826322016
-18.45813 | 0.2813624207
-19.34022 | 0.2800819452
-20.28691 | 0.2787912692
-21.18167 | 0.2774896938
-22.10345 | 0.2761768742
-23.04985 | 0.2748531497
-23.95312 | 0.2735183613
-24.85646 | 0.2721731404
-25.77578 | 0.2708182564
-26.61318 | 0.2694532838
-27.5793 | 0.2680778674
-28.46631 | 0.2666919493
-29.29788 | 0.2652956333
-30.2316 | 0.2638894716
-31.1159 | 0.2624736442
-31.90933 | 0.2610484191
-32.82823 | 0.259613507
-33.75561749 | 0.2581686734
-34.57112 | 0.25671399
-35.48905 | 0.2552491055
-36.28223 | 0.2537741419
-37.16221 | 0.2522891657
-37.90424 | 0.2507948724
-38.77924 | 0.2492910402
-39.64148 | 0.2477769711
-40.48842 | 0.2462534556
-41.27663 | 0.2447208189
-42.17702 | 0.2431787354
-43.00187 | 0.2416274326
-43.79599 | 0.2400673001
-44.5819 | 0.2384980754
-45.4857 | 0.2369199632
-46.27334 | 0.235333591
-47.00342 | 0.2337388963
-47.78021 | 0.2321351418
-48.58063 | 0.2305222004
-49.38066 | 0.2289005024
-50.15389 | 0.2272704825
-50.85907 | 0.2256322309
-51.72078 | 0.2239856982
-52.53085 | 0.2223305533
-53.23243 | 0.2206668244
-54.0207 | 0.218995149
-54.80747 | 0.2173146804
-55.60093 | 0.2156251241
-56.32175 | 0.2139271354
-57.00425 | 0.2122207934
-57.7829 | 0.2105064743
-58.4103 | 0.2087846398
-59.18902 | 0.2070553641
-59.90162 | 0.205318635
-60.59943 | 0.2035742181
-61.34585 | 0.2018221865
-62.12496 | 0.2000626369
-62.81778 | 0.1982953854
-63.46272 | 0.196520629
-64.17086 | 0.1947381305
-64.86991 | 0.1929470868
-65.46676 | 0.1911485688
-66.15031 | 0.1893433823
-66.92603 | 0.1875311564
-67.63364 | 0.1857120256
-68.20752 | 0.1838854104
-68.85263 | 0.1820512821
-69.5453 | 0.1802107393
-70.16554 | 0.1783637421
-70.91037 | 0.1765101291
-71.50564 | 0.174650578
-72.0622 | 0.1727847103
-72.77975 | 0.1709123976
-73.40171 | 0.1690334137
-74.02276 | 0.1671474387
-74.6586 | 0.1652551139
-75.30194 | 0.1633565403
-75.87166 | 0.161451651
-76.45045 | 0.1595409454
-77.12207 | 0.1576243338
-77.63223 | 0.1557015865
-78.31832 | 0.1537732111
-78.92655 | 0.1518391509
-79.53552 | 0.1498994965
-80.06111 | 0.1479543878
-80.61254 | 0.1460038771
-81.16924 | 0.1440485063
-81.6421 | 0.142087885
-82.31113 | 0.1401220059
-82.84716 | 0.1381511534
-83.44066 | 0.1361749524
-84.01683 | 0.1341934938
-84.46947 | 0.1322069386
-85.04406 | 0.130215378
-85.5784 | 0.1282189754
-86.14886 | 0.1262177314
-86.63426 | 0.1242114821
-87.14085 | 0.1221996962
-87.63118 | 0.120183107
-88.2314 | 0.1181618282
-88.76552 | 0.1161352078
-89.27779 | 0.1141044236
-89.8124 | 0.1120696317
-90.24557 | 0.1100307966
-90.65504 | 0.1079883065
-91.20393 | 0.105942092
-91.73799 | 0.1038917217
-92.28105 | 0.1018369284
-92.76326 | 0.0997784987
-93.19367 | 0.0977164146
-93.68851 | 0.0956509257
-94.15098 | 0.0935824525
-94.68628 | 0.0915105192
-95.26385 | 0.0894351287
-95.65735 | 0.0873560455
-96.03693 | 0.0852733095
-96.52234 | 0.0831875988
-96.99126 | 0.0810988294
-97.46907 | 0.07900707
-97.93061 | 0.0769125633
-98.31465 | 0.074815657
-98.79798 | 0.0727171164
-99.1611 | 0.0706167966
-99.49241 | 0.068513892
-99.94919 | 0.0664085101
-100.43 | 0.0643001957
-100.9039 | 0.0621887072
-101.358 | 0.0600746795
-101.6866 | 0.0579577049
-102.0916 | 0.0558382981
-102.5128 | 0.0537169335
-102.9099 | 0.0515930553
-103.4266 | 0.0494665319
-103.7795 | 0.0473380203
-104.164 | 0.0452076412
-104.6075 | 0.0430758569
-104.9683 | 0.0409433067
-105.3793 | 0.0388100218
-105.7674 | 0.0366758618
-106.1958 | 0.0345406396
-106.5775 | 0.0324050682
-106.9886 | 0.0302689474
-107.3306 | 0.0281318819
-107.7446 | 0.0259936237
-108.0702 | 0.023853929
-108.3849 | 0.021712527
-108.7168 | 0.0195703068
-109.0567 | 0.017428091
-109.4257 | 0.0152850247
-109.8311 | 0.013141416
-110.1242 | 0.010997331
-110.4679 | 0.0088523156
-110.8791 | 0.0067069333
-111.2349 | 0.0045616618
-111.5359 | 0.002416578
-111.8445 | 0.0002716722
-112.2928 | -0.001872826
-112.6111 | -0.0040167988
-112.9343 | -0.0061604953
-113.3338 | -0.0083037782
-113.6324 | -0.0104463524
-113.973 | -0.0125887457
-114.235 | -0.0147310306
-114.506 | -0.0168726912
-114.8595 | -0.0190138707
-115.1828 | -0.021155162
-115.5383 | -0.0232964884
-115.8112 | -0.0254372379
-116.2224 | -0.0275768419
-116.5538 | -0.0297153547
-116.8128 | -0.0318530301
-117.0895 | -0.0339888693
-117.3794 | -0.0361227039
-117.7011 | -0.0382551785
-118.0414 | -0.0403861962
-118.3508 | -0.0425159852
-118.7006 | -0.0446441138
-119.028 | -0.046770194
-119.2745 | -0.0488944851
-119.6392 | -0.0510163771
-119.9472 | -0.0531359106
-120.2974 | -0.055253886
-120.5216 | -0.0573707422
-120.7399 | -0.0594862463
-121.0556 | -0.0615998911
-121.308 | -0.0637115465
-121.593 | -0.0658207822
-121.8276 | -0.0679270757
-122.1091 | -0.0700309571
-122.4345 | -0.072132244
-122.7 | -0.0742306057
-122.8866 | -0.0763262742
-123.1596668 | -0.0784185234
-123.444 | -0.080507181
-123.6741 | -0.0825923678
-123.9491 | -0.0846741842
-124.1687 | -0.0867526877
-124.4722 | -0.0888276664
-124.6499 | -0.0908993385
-124.8222 | -0.0929674841
-125.1583 | -0.0950320112
-125.3264 | -0.0970935304
-125.5667 | -0.0991519089
-125.8433 | -0.1012067437
-126.0674 | -0.1032579506
-126.373 | -0.1053053316
-126.6307 | -0.1073485303
-126.787 | -0.1093871517
-127.0122 | -0.1114214098
-127.2398 | -0.11345176
-127.4763 | -0.1154780576
-127.8118 | -0.1174996456
-128.0682 | -0.1195166131
-128.2174 | -0.1215290863
-128.4236 | -0.1235371243
-128.6156 | -0.125540788
-128.8185 | -0.1275400513
-129.1687 | -0.1295349891
-129.339 | -0.1315248649
-129.505 | -0.1335100502
-129.7132 | -0.1354912095
-129.884 | -0.1374671702
-130.1559 | -0.139437194
-130.3224 | -0.1414015205
-130.4803 | -0.1433599076
-130.7374 | -0.1453126797
-130.829 | -0.1472604829
-130.9393 | -0.1492029173
-131.1228 | -0.1511395522
-131.2861 | -0.1530702901
-131.5347 | -0.1549947697
-131.6754 | -0.1569133027
-131.8501 | -0.1588261301
-132.0516 | -0.1607328643
-132.2234 | -0.1626341212
-132.3658 | -0.1645300531
-132.5178 | -0.166419871
-132.6581 | -0.1683033807
-132.846 | -0.1701807485
-133.0246 | -0.1720520974
-133.0258 | -0.1739174345
-133.217 | -0.1757765637
-133.3432 | -0.1776292266
-133.4289 | -0.1794755513
-133.6204 | -0.1813150145
-133.6918 | -0.1831468857
-133.8544 | -0.1849712162
-133.9646 | -0.1867882617
-134.0964 | -0.1885982884
-134.2877 | -0.1904016535
-134.3363 | -0.1921984814
-134.3984 | -0.1939882819
-134.5537 | -0.1957711445
-134.5994 | -0.1975470843
-134.7278 | -0.1993155875
-134.8298 | -0.2010765293
-134.883 | -0.2028300119
-134.8911 | -0.204576288
-134.9131 | -0.2063150708
-135.0553 | -0.2080457271
-135.2102 | -0.2097678519
-135.268 | -0.2114817422
-135.3006 | -0.2131877523
-135.4009 | -0.214885114
-135.3397 | -0.2165736129
-135.294 | -0.2182538761
-135.3448 | -0.2199258585
-135.3498 | -0.2215896043
-135.4262 | -0.2232452603
-135.4647 | -0.224892693
-135.5028 | -0.2265317981
-135.5271 | -0.2281624569
-135.5448 | -0.2297850866
-135.5238 | -0.2313994868
-135.5684 | -0.2330050237
-135.5543 | -0.2346018411
-135.6485 | -0.2361894796
-135.6043 | -0.2377677167
-135.5688 | -0.2393369513
-135.5782 | -0.240897318
-135.4695 | -0.2424486434
-135.3958 | -0.243990258
-135.2951 | -0.2455224089
-135.2344 | -0.2470456849
-135.205 | -0.2485597714
-135.1993 | -0.2500648959
-135.1869 | -0.2515613474
-135.1548 | -0.2530488018
-135.1282 | -0.2545276149
-134.9781 | -0.2559971717
-134.9245 | -0.2574567344
-134.8204 | -0.258906572
-134.7691 | -0.2603465143
-134.6423 | -0.2617761226
-134.4654 | -0.2631954041
-134.2931 | -0.2646043967
-134.2596 | -0.2660029963
-134.1318 | -0.2673911747
-134.0407 | -0.2687692398
-133.9004 | -0.2701381956
-133.755 | -0.2714979006
-133.6102 | -0.2728475003
-133.3957 | -0.2741870115
-133.4016 | -0.2755162826
-133.2307 | -0.2768347738
-133.0461 | -0.2781430936
-132.882 | -0.2794414135
-132.7688 | -0.2807290985
-132.6426 | -0.2820056893
-132.4614 | -0.2832713185
-132.3038 | -0.2845259671
-132.1079 | -0.285769795
-131.804 | -0.2870034173
-131.6305 | -0.2882263599
-131.4442 | -0.2894377589
-131.2046 | -0.2906371856
-130.9152 | -0.2918251974
-130.6074 | -0.2930019674
-130.4576 | -0.2941677111
-130.1472 | -0.2953228521
-129.9397 | -0.2964671168
-129.6812 | -0.2976012383
-129.3799 | -0.2987253808
-129.1155 | -0.2998387239
-128.8814 | -0.3009407849
-128.6509 | -0.3020312234
-128.2739 | -0.3031101084
-128.0066 | -0.3041771133
-127.7237 | -0.3052323855
-127.3102 | -0.3062757275
-126.9841 | -0.3073066404
-126.6333 | -0.3083252956
-126.3305 | -0.309331923
-125.9963 | -0.3103267651
-125.6191 | -0.3113102507
-125.3164 | -0.3122826766
-125.1206 | -0.3132435956
-124.7384 | -0.3141930783
-124.335 | -0.315130947
-123.9411 | -0.3160564342
-123.4621 | -0.3169698936
-123.1814 | -0.3178717214
-122.8461 | -0.3187614889
-122.4475 | -0.3196389645
-122.1036 | -0.3205048367
-121.6064 | -0.3213591546
-121.1764 | -0.3222008845
-120.7798 | -0.3230305585
-120.3083 | -0.3238480401
-119.8729 | -0.3246527671
-119.4524 | -0.3254453303
-118.9973 | -0.3262256691
-118.5081 | -0.3269938623
-118.0989 | -0.3277501744
-117.6458 | -0.3284942667
-117.1209 | -0.3292260815
-116.6601 | -0.3299457427
-116.1394 | -0.3306533785
-115.6491 | -0.3313489239
-115.236 | -0.3320324104
-114.735 | -0.3327037133
-114.2979 | -0.3333626031
-113.7396 | -0.3340089186
-113.2375 | -0.3346420199
-112.7203 | -0.3352624417
-112.1455 | -0.335870581
-111.524 | -0.3364659138
-110.9973 | -0.3370479453
-110.4514 | -0.3376167415
-109.8347 | -0.338172447
-109.1823 | -0.3387150404
-108.5954 | -0.3392445033
-107.9966 | -0.3397607598
-107.4221 | -0.3402643437
-106.8463 | -0.3407558408
-106.2033 | -0.3412350556
-105.581 | -0.3417011938
-104.9242 | -0.3421544691
-104.3312 | -0.3425955141
-103.6918 | -0.3430236815
-103.0085 | -0.343438505
-102.3815 | -0.3438406355
-101.796 | -0.3442298574
-101.1265 | -0.3446059709
-100.366 | -0.3449691866
-99.71464 | -0.3453192677
-99.09648 | -0.3456565495
-98.44264 | -0.3459808814
-97.72759 | -0.3462920841
-96.95 | -0.3465903354
-96.20953 | -0.3468758539
-95.64151 | -0.3471483318
-94.95545 | -0.3474079418
-94.22517 | -0.3476547928
-93.45502 | -0.3478883122
-92.68002 | -0.3481087941
-91.88469 | -0.3483161725
-91.1199 | -0.3485103557
-90.4978 | -0.348691533
-89.77313 | -0.3488596563
-88.92652 | -0.3490148065
-88.08854 | -0.3491568937
-87.35513 | -0.3492856035
-86.56847 | -0.3494008387
-85.78586 | -0.3495029569
-85.03788 | -0.3495922495
-84.18891 | -0.349668545
-83.42773 | -0.3497319834
-82.73476 | -0.3497828921
-81.89893 | -0.3498208053
-81.05656 | -0.3498456531
-80.18689 | -0.3498573201