## Data
H | B
95.69681 | 0.4994727091 | Bm_min | Bm_max
94.47918 | 0.4994699309 | -0.4994727091 | 0.4994727091
93.18707 | 0.4994480652
91.93561 | 0.4994067496 | Number of Points
90.64448 | 0.499346662 | 513
89.34859 | 0.4992691596
88.06118 | 0.4991732406
86.76524 | 0.499057808
85.50242 | 0.4989232937
84.27568 | 0.4987709923
82.94768 | 0.4986007339
81.56499 | 0.4984114771
80.25302 | 0.4982030834
78.97179 | 0.4979763987
77.65615 | 0.4977310317
76.33545 | 0.4974662044
74.97191 | 0.4971829794
73.59818 | 0.4968811034
72.22631 | 0.4965602811
70.92591 | 0.496220515
69.4695 | 0.4958615846
68.08601 | 0.4954831947
66.81509 | 0.4950863986
65.4771 | 0.4946723548
64.14247 | 0.4942393355
62.75008 | 0.4937876759
61.42767 | 0.4933180754
60.11993 | 0.4928294856
58.71071 | 0.492323759
57.30214 | 0.4917999539
55.96129 | 0.4912564114
54.4972 | 0.4906942965
53.16373 | 0.4901131608
51.73972 | 0.4895128587
50.37757 | 0.4888931547
48.96857 | 0.4882532732
47.58837 | 0.4875948306
46.2431 | 0.4869187717
44.84543 | 0.4862244804
43.45055 | 0.4855118136
42.08259 | 0.4847814051
40.74099 | 0.4840335789
39.36756 | 0.4832677445
37.95964 | 0.482483829
36.58984 | 0.4816821257
35.1975 | 0.4808621396
33.78463 | 0.4800241382
32.3464 | 0.4791679022
31.01104 | 0.4782930317
29.56807 | 0.4774001253
28.14437 | 0.4764877084
26.80315 | 0.4755561502
25.48034 | 0.4746076399
24.08429 | 0.4736420555
22.68394 | 0.472658556
21.27549 | 0.4716573935
19.86951 | 0.4706375701
18.5097 | 0.4695994639
17.18845 | 0.4685448877
15.79306 | 0.4674725835
14.46776 | 0.466382205
13.0728 | 0.4652738849
11.73404 | 0.4641472394
10.35156 | 0.4630036139
9.018487 | 0.4618431961
7.765777 | 0.4606658225
6.39628 | 0.4594711639
5.073021 | 0.4582588124
3.687565 | 0.4570289387
2.375151 | 0.4557819624
1.097756 | 0.4545183292
-0.2392148 | 0.4532376004
-1.503087 | 0.4519401087
-2.88527 | 0.4506259573
-4.12695 | 0.4492940234
-5.464454 | 0.4479451497
-6.740645 | 0.4465796806
-8.040714 | 0.4451974918
-9.337174 | 0.443799188
-10.58298 | 0.4423837217
-11.87632 | 0.4409507114
-13.05986 | 0.4395004397
-14.31316 | 0.4380331013
-15.62073 | 0.4365498461
-16.81124 | 0.4350501258
-18.07439 | 0.4335344742
-19.31171 | 0.4320031221
-20.57029 | 0.4304547483
-21.71448 | 0.4288910286
-23.0345 | 0.427312537
-24.23539 | 0.4257170689
-25.42414 | 0.4241044984
-26.67323 | 0.4224752624
-27.84139 | 0.4208300224
-28.99125 | 0.4191694704
-30.15147 | 0.41749323
-31.45674 | 0.4158015528
-32.64309 | 0.4140936381
-33.74257 | 0.4123695534
-34.86652 | 0.4106305165
-36.01574 | 0.4088767362
-37.16397 | 0.4071082464
-38.22947 | 0.4053253971
-39.37435 | 0.4035284155
-40.60483 | 0.4017153645
-41.67134 | 0.399886033
-42.78314 | 0.3980417252
-43.90076 | 0.3961823301
-45.01253 | 0.3943082706
-46.12533 | 0.3924188361
-47.18344 | 0.3905136475
-48.22229 | 0.3885942212
-49.32698 | 0.3866609225
-50.43744 | 0.3847143437
-51.33927 | 0.3827538644
-52.42528 | 0.3807779122
-53.51653 | 0.3787876674
-54.46639 | 0.3767821015
-55.59826 | 0.3747618486
-56.65935 | 0.3727286219
-57.66862 | 0.3706802925
-58.65418 | 0.3686166718
-59.59166 | 0.3665388443
-60.47707 | 0.3644471689
-61.46361 | 0.3623416415
-62.53761 | 0.3602209744
-63.45946 | 0.358086963
-64.39814 | 0.3559407133
-65.35613 | 0.3537819898
-66.31571 | 0.3516109625
-67.20742 | 0.3494265677
-68.1237 | 0.3472294391
-69.06956 | 0.3450203716
-69.99101 | 0.3427987891
-70.84562 | 0.3405638784
-71.73407 | 0.3383158586
-72.68321 | 0.3360542683
-73.57711831 | 0.3337790539
-74.41805 | 0.3314914202
-75.29242 | 0.3291919419
-76.10035 | 0.3268797355
-76.9731 | 0.324554251
-77.84262 | 0.3222165646
-78.74143 | 0.3198665377
-79.52994 | 0.317503292
-80.37014 | 0.3151280198
-81.24743 | 0.3127414448
-82.13366 | 0.3103428853
-83.00164 | 0.3079322283
-83.74055 | 0.3055100549
-84.51627 | 0.3030770925
-85.29232 | 0.3006330003
-86.02795 | 0.2981781715
-86.76401 | 0.2957137738
-87.48493 | 0.2932392567
-88.23255 | 0.2907528624
-88.93048597 | 0.288255078
-89.75489 | 0.2857468853
-90.53252 | 0.2832275917
-91.27379 | 0.2806968837
-91.98663 | 0.2781543094
-92.76223 | 0.2755995973
-93.56042 | 0.2730331098
-94.17525 | 0.2704556852
-94.89306 | 0.2678677213
-95.60357 | 0.2652699999
-96.27489 | 0.2626642507
-96.96037 | 0.2600500359
-97.6509 | 0.2574253652
-98.24411 | 0.254790373
-98.89265 | 0.2521453273
-99.64387 | 0.2494910533
-100.2554 | 0.2468283146
-100.9149 | 0.2441558059
-101.5715 | 0.2414745924
-102.2211 | 0.2387844413
-102.8626 | 0.2360843304
-103.4616 | 0.2333765377
-104.0546 | 0.2306613284
-104.6802 | 0.2279381769
-105.3225 | 0.2252072112
-105.9713 | 0.222467093
-106.5635 | 0.2197186574
-107.1045 | 0.216961772
-107.6906 | 0.2141959692
-108.3653 | 0.2114229834
-108.8284 | 0.2086416057
-109.407 | 0.2058524811
-109.9945 | 0.203056415
-110.6212 | 0.2002510618
-111.2367 | 0.1974378848
-111.7187 | 0.1946172945
-112.2206 | 0.1917891729
-112.7509 | 0.1889540659
-113.3636 | 0.1861126227
-113.9669 | 0.183265519
-114.5002 | 0.1804119711
-115.0404 | 0.1775521775
-115.5069 | 0.1746851787
-116.1802 | 0.1718119035
-116.7168 | 0.1689323809
-117.1668 | 0.1660458235
-117.6937 | 0.1631547705
-118.1854 | 0.1602592256
-118.7289 | 0.1573574172
-119.2104 | 0.154448528
-119.7693 | 0.1515335716
-120.2253 | 0.148613487
-120.5966 | 0.1456870244
-121.054 | 0.142755307
-121.7034 | 0.1398181129
-122.067 | 0.1368752277
-122.5553 | 0.1339276045
-123.1558 | 0.1309736827
-123.6265 | 0.1280137167
-124.1826 | 0.1250505616
-124.6395 | 0.1220837712
-125.0715 | 0.1191123402
-125.6074 | 0.1161375097
-126.0335 | 0.1131579614
-126.4789 | 0.110174463
-126.9638 | 0.1071874836
-127.3592 | 0.1041954675
-127.9305 | 0.1011991401
-128.3874 | 0.0981989138
-128.8036 | 0.0951946972
-129.2919 | 0.0921866512
-129.7926 | 0.0891756714
-130.3385 | 0.0861613721
-130.8713 | 0.0831421468
-131.1942 | 0.0801200232
-131.6797 | 0.0770954426
-132.0239 | 0.0740675449
-132.5661 | 0.0710371224
-133.129 | 0.0680033095
-133.5878 | 0.0649673453
-134.0154 | 0.0619298652
-134.442 | 0.0588898418
-134.8655 | 0.0558481769
-135.3461 | 0.0528045349
-135.7546 | 0.0497587059
-136.2905 | 0.0467123793
-136.6836 | 0.0436642852
-137.0973 | 0.0406138856
-137.6019 | 0.0375627233
-138.0547 | 0.0345096578
-138.4264 | 0.0314550411
-138.9021 | 0.0283990225
-139.4297 | 0.0253424373
-139.7839 | 0.0222861062
-140.2318 | 0.0192284756
-140.641 | 0.0161697747
-141.0396 | 0.0131099935
-141.5708 | 0.0100491875
-142.0728 | 0.0069884004
-142.5636 | 0.0039285623
-143.1395 | 0.0008683947
-143.545 | -0.0021928335
-143.8974 | -0.0052542824
-144.339 | -0.0083154433
-144.8197 | -0.0113759705
-145.3224 | -0.014437107
-145.7393 | -0.0174976652
-146.1833 | -0.0205574713
-146.6855 | -0.0236172604
-147.1197 | -0.0266754054
-147.5308 | -0.029733218
-147.98 | -0.0327912712
-148.5041 | -0.0358479266
-148.8922 | -0.0389030125
-149.3415 | -0.0419562121
-149.7297 | -0.0450065274
-150.1442 | -0.0480543059
-150.7108 | -0.0511006004
-151.2048 | -0.0541454159
-151.6857 | -0.0571886737
-152.1225 | -0.0602303536
-152.6417 | -0.0632701727
-153.0797 | -0.066307864
-153.3652 | -0.0693432518
-153.8011 | -0.0723764895
-154.209 | -0.0754067544
-154.7222 | -0.0784338045
-155.2739 | -0.0814572855
-155.6184 | -0.0844776796
-156.0754 | -0.0874957173
-156.5445 | -0.0905090446
-156.9862 | -0.093518537
-157.418 | -0.0965249264
-157.7668 | -0.0995267005
-158.2555 | -0.1025245577
-158.7881 | -0.105519122
-159.2222 | -0.1085098606
-159.6737 | -0.111495877
-160.0683 | -0.1144772092
-160.4277 | -0.1174547867
-160.9504 | -0.1204276199
-161.449 | -0.1233951557
-161.8077 | -0.1263578973
-162.2644 | -0.1293158168
-162.6475 | -0.1322696642
-163.0579 | -0.1352188233
-163.5427 | -0.1381626207
-163.9755 | -0.1411010399
-164.2988 | -0.1440339166
-164.689 | -0.1469612297
-165.1173 | -0.1498832764
-165.4594 | -0.1527998244
-165.8775 | -0.1557105289
-166.2727 | -0.158616014
-166.7025 | -0.1615161394
-167.1859 | -0.1644100568
-167.5641 | -0.1672972523
-167.9659 | -0.1701785378
-168.4275 | -0.1730535828
-168.7876 | -0.175921813
-169.1757 | -0.1787847351
-169.6095 | -0.1816410857
-169.9564 | -0.1844907073
-170.3195 | -0.1873339092
-170.6638 | -0.1901707152
-171.0187 | -0.1930013004
-171.4662 | -0.1958251675
-171.9033 | -0.198642538
-172.237 | -0.2014531202
-172.5385 | -0.2042552434
-172.7964 | -0.207048826
-173.1786 | -0.2098350954
-173.5904 | -0.2126123366
-173.9487 | -0.2153819501
-174.2795 | -0.2181443426
-174.6089 | -0.2208982533
-174.9272 | -0.2236439602
-175.1547 | -0.2263818851
-175.4585 | -0.2291117832
-175.6688 | -0.2318320594
-176.0686 | -0.2345427938
-176.4114 | -0.2372447023
-176.7159 | -0.2399377208
-177.0016 | -0.2426226082
-177.2425 | -0.2453000284
-177.4176 | -0.2479668634
-177.7339 | -0.25062324
-178.0175 | -0.253270964
-178.2947 | -0.2559082138
-178.5956 | -0.2585355268
-178.9027 | -0.2611537238
-179.2038 | -0.2637618755
-179.3395 | -0.2663593871
-179.5413 | -0.2689459921
-179.8306 | -0.2715226292
-179.9718 | -0.2740907991
-180.157 | -0.2766490552
-180.4512 | -0.2791957336
-180.5923 | -0.2817308114
-180.77 | -0.2842539984
-181.0236 | -0.2867664702
-181.1847 | -0.2892681962
-181.2662 | -0.2917582264
-181.4497 | -0.2942370343
-181.5207 | -0.2967042309
-181.6617 | -0.2991604341
-181.8128 | -0.3016064008
-181.9303 | -0.3040420866
-182.0919 | -0.306467519
-182.2122 | -0.3088810663
-182.2977 | -0.3112830485
-182.4347 | -0.3136738049
-182.5694 | -0.3160526818
-182.6123 | -0.3184202411
-182.6352 | -0.3207759548
-182.7938 | -0.3231193339
-182.9501 | -0.3254508488
-182.9625 | -0.3277703485
-182.9581 | -0.3300765591
-182.949 | -0.3323699274
-182.9074 | -0.3346503426
-182.9516 | -0.3369167621
-182.9864 | -0.3391699626
-182.9603 | -0.3414099851
-183.0267 | -0.3436364451
-182.9693 | -0.3458505549
-182.9723 | -0.3480524043
-182.9801 | -0.3502411124
-182.9228 | -0.3524162411
-182.9011 | -0.3545783858
-182.8534 | -0.3567283082
-182.7547 | -0.3588663246
-182.7444 | -0.3609921288
-182.6975 | -0.3631045225
-182.6376 | -0.3652042705
-182.4623 | -0.3672896193
-182.3718 | -0.3693599757
-182.1711 | -0.3714173724
-182.0635 | -0.3734601334
-181.9169 | -0.3754878168
-181.6976 | -0.3775017255
-181.5829 | -0.3795012103
-181.4183 | -0.3814861508
-181.228 | -0.3834553226
-181.0203 | -0.3854090303
-180.7795 | -0.3873502065
-180.5724 | -0.3892786946
-180.4637 | -0.3911929575
-180.2369 | -0.3930925429
-179.986 | -0.3949781812
-179.7501 | -0.3968487877
-179.5488 | -0.3987038033
-179.3053 | -0.400544036
-179.0939 | -0.4023685091
-178.7848 | -0.404177429
-178.4603 | -0.4059708002
-178.0823 | -0.407748101
-177.7762 | -0.4095107342
-177.4051 | -0.4112583967
-177.0719 | -0.4129901981
-176.7993 | -0.4147062653
-176.4512 | -0.4164070973
-176.0395 | -0.4180923236
-175.6776 | -0.4197611827
-175.2252 | -0.4214150907
-174.934 | -0.4230528326
-174.5164 | -0.4246728087
-173.9972 | -0.4262770206
-173.6101 | -0.4278658489
-173.0896 | -0.4294386976
-172.6506 | -0.4309954177
-172.1956 | -0.4325354777
-171.7214 | -0.4340586303
-171.266 | -0.435565869
-170.7714 | -0.4370569632
-170.2569 | -0.4385310515
-169.7436 | -0.4399888422
-169.2142 | -0.4414302808
-168.706 | -0.4428556553
-168.1125 | -0.4442645427
-167.5302 | -0.4456563575
-167.0196 | -0.4470313508
-166.4092 | -0.4483896556
-165.8038 | -0.4497316805
-165.1866 | -0.4510570554
-164.6114 | -0.4523654016
-164.0204 | -0.4536560879
-163.3246 | -0.4549296015
-162.7663 | -0.4561866366
-162.1274 | -0.4574259646
-161.4835 | -0.4586478667
-160.8512 | -0.45985202
-160.0963 | -0.4610382498
-159.3435 | -0.4622076183
-158.6744 | -0.46335948
-157.9198 | -0.4644927692
-157.1571 | -0.4656086922
-156.3884 | -0.4667089102
-155.5713 | -0.4677923745
-154.885 | -0.4688584075
-154.1384 | -0.4699063693
-153.345 | -0.470937111
-152.5366 | -0.4719510326
-151.8209 | -0.4729467249
-150.9977 | -0.4739243485
-150.2132 | -0.4748846765
-149.2447 | -0.4758270044
-148.3422 | -0.476749555
-147.5001 | -0.4776531364
-146.6138 | -0.4785386043
-145.7983 | -0.4794062993
-144.8971 | -0.4802569194
-143.9933 | -0.4810896736
-143.1411 | -0.48190421
-142.2687 | -0.4827006783
-141.2516 | -0.4834792878
-140.3237 | -0.4842400407
-139.352 | -0.4849825575
-138.5013 | -0.4857069521
-137.4961 | -0.4864136402
-136.5246 | -0.4871025784
-135.5479 | -0.4877734798
-134.6001 | -0.488425647
-133.5323 | -0.4890588957
-132.6074 | -0.4896735421
-131.6333 | -0.4902682221
-130.5793 | -0.4908441507
-129.6081 | -0.4914026614
-128.517 | -0.4919425204
-127.4688 | -0.492464147
-126.371 | -0.4929675533
-125.2318 | -0.4934516011
-124.1707 | -0.493916818
-123.0648 | -0.4943641604
-121.9278 | -0.494793043
-120.8833 | -0.4952019396
-119.7752 | -0.4955924266
-118.5574 | -0.4959645756
-117.4986 | -0.4963176077
-116.2182 | -0.4966518978
-115.0445 | -0.4969666994
-113.9583 | -0.4972632825
-112.806 | -0.4975423599
-111.7944 | -0.4978022003
-110.6101 | -0.4980426485
-109.2525 | -0.4982638825
-108.0495 | -0.4984668239
-106.8669 | -0.4986517713
-105.5854 | -0.4988179088
-104.4796 | -0.4989662465
-103.2414 | -0.4990952404
-101.9947 | -0.4992053952
-100.764 | -0.4992970885
-99.5056 | -0.4993693015
-98.29007 | -0.4994230812
-97.01369 | -0.4994573996
-95.69681 | -0.4994727091