## Data
H | B
20298.77 | 1.999108 | Bm_min | Bm_max
20300.06 | 1.999103 | -1.999108 | 1.999108
20290.65 | 1.999027
20281.13 | 1.998878 | Number of Points
20260.6 | 1.998655 | 513
20239.75 | 1.998361
20211.57 | 1.997995
20179.55 | 1.997556
20139.68 | 1.997043
20098.38 | 1.996457
20056.01 | 1.995796
19998.71 | 1.995065
19946.33 | 1.994259
19889.02 | 1.993379
19818.26 | 1.992427
19741.75 | 1.991401
19665.87 | 1.990303
19588.68 | 1.989133
19495.56 | 1.98789
19407.29 | 1.986573
19319.82 | 1.98518
19219.54 | 1.98371039
19116.45 | 1.982167
19009.65 | 1.98055
18894.6 | 1.978857
18775.79 | 1.977087
18658.21 | 1.975241
18529.78 | 1.97332
18400.49 | 1.97132639
18272.68 | 1.969256
18130.08 | 1.967109
17985.11 | 1.964886392
17836.42 | 1.962589
17692.26 | 1.960216
17542.66 | 1.957768
17384.95 | 1.955246
17215.31 | 1.952649
17059.97 | 1.949979
16886.28 | 1.947234
16719.83 | 1.944415
16542.45 | 1.941521
16370.16 | 1.938555
16191.31 | 1.935514
16008.6 | 1.932401
15820.75 | 1.929213
15634.16 | 1.925954
15443.64 | 1.922622
15250.96 | 1.919217
15057.2 | 1.915741
14852.69 | 1.912192
14657.34 | 1.90857
14457.15 | 1.904874
14252.89 | 1.901106
14044.6 | 1.897262
13830.18 | 1.893344
13622.8 | 1.889357
13411.72 | 1.885301
13197.48 | 1.881178
12979.12 | 1.876984
12755.63 | 1.872717
12543.78 | 1.868376
12326.28 | 1.863958
12104.59 | 1.859468
11875.48 | 1.85491
11650.49 | 1.850283
11420.13 | 1.845587
11209.28 | 1.840823
10984.2 | 1.835989
10754.44 | 1.831084
10514.5 | 1.826109916
10284.73 | 1.821066
10053.71 | 1.815955
9831.589 | 1.810779
9591.83 | 1.805534
9358.545 | 1.800221
9132.474 | 1.794845
8903.623 | 1.789407
8680.813 | 1.783908
8444.841 | 1.778344
8214.436 | 1.772717
7986.733 | 1.767028
7753.548 | 1.761271
7519.745 | 1.755442
7294.021 | 1.749542
7067.304 | 1.743578
6839.207 | 1.73755
6611.053 | 1.731454
6388.16 | 1.725289
6164.405 | 1.719055
5935.551 | 1.712753
5710.011 | 1.706375
5487.27 | 1.699921371
5273.817 | 1.693397
5049.104 | 1.686799
4827.959 | 1.680128
4614.715 | 1.673385
4399.299 | 1.666574
4184.612 | 1.659695
3976.951 | 1.652746
3765.761 | 1.645731
3558.898 | 1.638651
3353.329 | 1.63151
3151.679 | 1.624313
2946.186 | 1.617062
2765.792 | 1.609758
2575.852 | 1.602411299
2379.267 | 1.595023
2202.401 | 1.587596
2027.642 | 1.580134
1852.937 | 1.572641
1692.228 | 1.565119
1528.677 | 1.557571
1381.63 | 1.549996
1237.65 | 1.542391
1088.527 | 1.534752
961.2196 | 1.52708
845.2574 | 1.519363
727.2516 | 1.511594
617.2826 | 1.503763
516.5492 | 1.495855
422.1232 | 1.487858
334.7197 | 1.479756
264.7251 | 1.471533
197.1117 | 1.463179
135.1665 | 1.454680243
91.3827 | 1.44603
50.06525 | 1.437235
16.81804 | 1.42831
-24.40101 | 1.419276
-39.33349 | 1.41016
-53.30031 | 1.400992
-67.3964 | 1.3918
-77.46901 | 1.382611
-100.1468 | 1.37344
-97.75995 | 1.3643
-99.09787 | 1.355202
-110.5239 | 1.346144
-113.7474 | 1.33712
-118.4053 | 1.328124
-122.4632 | 1.319145
-126.9071 | 1.310171
-130.7416 | 1.301188
-138.6755 | 1.29218
-136.0909 | 1.283136
-145.7302 | 1.274044
-147.1456 | 1.264892
-153.307 | 1.255671382
-153.2797 | 1.246375
-151.952 | 1.236998
-160.1595 | 1.227535
-162.2448 | 1.217984
-165.7463 | 1.208344
-171.2998 | 1.198617
-168.0354 | 1.188803
-175.4536 | 1.178901
-178.3552 | 1.168918
-176.7039 | 1.15886
-181.3053 | 1.148729
-186.4176 | 1.138531
-187.6795 | 1.128273
-195.1686 | 1.11796
-198.5742 | 1.107597
-197.9538 | 1.097187
-202.0499 | 1.086735
-210.8312 | 1.076244
-215.0655 | 1.065719
-222.711 | 1.055163
-221.1442 | 1.044577
-219.9454 | 1.033966
-229.2361 | 1.02333
-234.5682 | 1.012668
-239.7417 | 1.001983
-246.4005 | 0.9912775259
-247.3314 | 0.9805487593
-249.5279 | 0.9697970587
-249.6777 | 0.9590237826
-260.4589 | 0.9482276012
-259.997 | 0.9374068949
-264.9674 | 0.9265624957
-276.0576 | 0.9156934557
-276.7611 | 0.9048006201
-284.0454 | 0.8938827668
-286.4371 | 0.8829379464
-291.8931 | 0.8719664351
-298.3444 | 0.8609671479
-302.0388 | 0.8499409558
-312.5428 | 0.8388849579
-316.1421 | 0.8277990547
-319.9063 | 0.8166860494
-322.3045 | 0.8055422177
-328.9736 | 0.7943655119
-335.6464 | 0.7831576459
-336.6278 | 0.7719203246
-345.8004 | 0.7606539113
-355.2005 | 0.749358512
-356.3209 | 0.7380326747
-363.6916 | 0.7266759955
-373.8058 | 0.7152887158
-380.3237 | 0.703869619
-388.2374 | 0.69241961
-391.5005 | 0.6809403273
-397.3875 | 0.669429429
-401.2593 | 0.6578852323
-411.6518 | 0.6463094984
-417.7976 | 0.6347034387
-418.7234 | 0.6230654167
-423.9196 | 0.6113947487
-430.854 | 0.5996954837
-440.6629 | 0.587968346
-443.7786 | 0.5762123441
-453.0969 | 0.5644291375
-458.1668 | 0.5526196329
-462.7787 | 0.5407837602
-477.5465 | 0.5289239634
-482.3589 | 0.5170392771
-486.7319 | 0.5051311829
-492.8469 | 0.4932021857
-498.511 | 0.4812521392
-510.3259 | 0.469284271
-515.1574 | 0.4572975266
-522.7413 | 0.445292425
-532.3661 | 0.433270213
-538.0199 | 0.4212323985
-546.2913 | 0.409179637
-560.7484 | 0.3971120708
-556.1724 | 0.3850321453
-560.1764 | 0.3729398688
-576.1505 | 0.3608378738
-572.9034 | 0.3487255089
-581.423 | 0.3366027322
-595.7336 | 0.3244743321
-597.9277 | 0.3123367599
-604.5793 | 0.3001911391
-606.4079 | 0.2880406742
-613.1184 | 0.2758834456
-623.5126 | 0.263719373
-633.0985 | 0.2515489413
-641.0724 | 0.2393740769
-646.8249 | 0.2271946651
-649.1829 | 0.2150085797
-660.5239 | 0.2028165733
-666.4275 | 0.1906207764
-673.7475 | 0.1784193931
-677.3212 | 0.1662136258
-686.7983 | 0.1540044173
-692.3419 | 0.1417900119
-699.4531 | 0.1295719796
-714.1759 | 0.1173522464
-716.3924 | 0.1051292039
-736.2425 | 0.0929013043
-731.3063 | 0.0806689931
-734.7325 | 0.0684335616
-748.4143 | 0.0561952579
-753.5844 | 0.043953214
-759.6333 | 0.0317085456
-763.4179 | 0.01946331
-766.3265 | 0.007215122
-771.8601 | -0.0050366767
-778.6277 | -0.0172883638
-788.8404 | -0.0295394045
-792.5818 | -0.0417921203
-801.7043 | -0.0540453106
-811.4776 | -0.0662978459
-816.5039 | -0.0785497883
-824.9602 | -0.0908002044
-829.5064 | -0.1030517723
-837.9526 | -0.1153035234
-838.9649 | -0.1275520031
-846.8262 | -0.1397961369
-853.8727 | -0.1520372359
-864.3921 | -0.1642774716
-872.8347 | -0.1765134592
-878.6966 | -0.1887449126
-881.7932 | -0.200972076
-892.2663 | -0.2131927416
-900.9701 | -0.2254092217
-906.102 | -0.2376193743
-913.7946 | -0.2498235109
-918.5452 | -0.2620219759
-922.7436 | -0.2742089976
-930.3627 | -0.2863839639
-939.8854 | -0.2985512821
-941.54 | -0.3107107917
-946.9512 | -0.3228595225
-961.8743 | -0.3349947876
-969.0416 | -0.347114678
-970.2977 | -0.3592205759
-974.3786 | -0.3713121964
-979.537 | -0.3833885206
-992.4293 | -0.3954487669
-991.4935 | -0.407491958
-1001.826 | -0.419519688
-1003.856 | -0.4315300111
-1009.005 | -0.4435195583
-1020.016 | -0.4554904056
-1023.164 | -0.4674438584
-1027.267 | -0.4793775478
-1033.86 | -0.4912910753
-1034.594 | -0.5031861121
-1047.015 | -0.5150615752
-1052.738 | -0.5269145257
-1053.05 | -0.5387446716
-1062.985 | -0.5505540128
-1067.747 | -0.5623421847
-1067.292 | -0.5741072177
-1078.287 | -0.5858480144
-1083.37 | -0.5975664684
-1084.429 | -0.6092625101
-1097.046 | -0.62093386
-1100.341 | -0.6325806779
-1106.065 | -0.6442030092
-1112.992 | -0.6557993419
-1110.637 | -0.6673705713
-1116.64 | -0.6789177653
-1124.108 | -0.6904401515
-1132.98 | -0.7019369933
-1139.858 | -0.7134048425
-1142.886 | -0.7248423978
-1143.017 | -0.7362538729
-1150.535 | -0.7476395265
-1158 | -0.7589955946
-1164.074 | -0.7703217697
-1163.206 | -0.7816193181
-1168.296 | -0.7928885703
-1173.416 | -0.8041265866
-1175.751 | -0.8153347443
-1177.945 | -0.8265148889
-1190.026 | -0.8376643621
-1189.684 | -0.8487828713
-1195.199 | -0.8598703467
-1207.435 | -0.8709277203
-1200.453 | -0.8819553395
-1209.8 | -0.8929500291
-1217.799 | -0.9039116491
-1216.782 | -0.9148406347
-1219.738 | -0.9257346616
-1223.154 | -0.9365939553
-1231.743 | -0.9474197637
-1239.818 | -0.9582108297
-1242.231 | -0.9689673387
-1238.552 | -0.9796909706
-1244.673 | -0.9903776746
-1248.181 | -1.001025922
-1249.32 | -1.011639
-1254.457 | -1.022216
-1257.684 | -1.032755
-1263.968 | -1.043256
-1263.273 | -1.053717345
-1260.892 | -1.064137
-1266.067 | -1.074517262
-1269.869 | -1.084857571
-1286.184 | -1.095158
-1280.199 | -1.105417347
-1287.4 | -1.115633
-1297.436 | -1.125805
-1280.342 | -1.135935
-1295.508 | -1.146022
-1291.712 | -1.156065
-1298.04 | -1.166063
-1304.660109 | -1.176018
-1296.593 | -1.185931
-1308.334 | -1.19579903
-1308.693 | -1.205621328
-1309.811 | -1.215400817
-1321.026 | -1.225137
-1323.989 | -1.234829
-1324.735 | -1.244478
-1327.548 | -1.254081
-1329.326 | -1.26364
-1331.014 | -1.273152
-1335.347 | -1.282616
-1344.105 | -1.292033
-1353.024 | -1.301401
-1357.495 | -1.310718
-1360.96 | -1.319983
-1374.419 | -1.329195
-1383.896 | -1.338353
-1390.026 | -1.347457
-1404.027 | -1.356508
-1413.613 | -1.365501
-1431.101 | -1.374438
-1439.134 | -1.383319
-1456.78 | -1.39214358
-1484.525 | -1.400913
-1503.861 | -1.409628555
-1530.017 | -1.418291
-1555.572 | -1.426902
-1589.247 | -1.435465
-1621.624 | -1.443980273
-1660.167 | -1.452452
-1697.178 | -1.460881
-1742.465 | -1.469268
-1797.169 | -1.477611481
-1845.247 | -1.485911
-1897.582 | -1.494167
-1964.273 | -1.502375
-2027.786 | -1.51053
-2108.79 | -1.518629667
-2188.747 | -1.526667
-2271.014 | -1.534638
-2367.269 | -1.542538
-2465.041 | -1.550359612
-2573.639 | -1.558097
-2687.095 | -1.565746
-2808.344 | -1.573308
-2936.325 | -1.580783
-3071.444 | -1.588169
-3215.023 | -1.59547
-3364.979 | -1.602692092
-3519.997 | -1.609842
-3685.835 | -1.616924
-3855.549 | -1.623949
-4026.624 | -1.630926
-4213.137 | -1.637861
-4393.145 | -1.644761651
-4584.41 | -1.651635
-4773.969 | -1.65848
-4970.585 | -1.665295
-5176.675 | -1.672081
-5381.04 | -1.678838
-5589.525 | -1.685556
-5807.437 | -1.692235
-6019.213 | -1.698872
-6237.453 | -1.705463
-6451.343 | -1.712004
-6672.755 | -1.718486
-6891.472 | -1.724903
-7114.574 | -1.731252
-7337.872 | -1.737528
-7558.17 | -1.743727
-7787.036 | -1.749852
-8017.358 | -1.7559
-8242.094 | -1.761865
-8470.43 | -1.767743
-8702.179 | -1.773532
-8921.452 | -1.779233
-9141.615 | -1.784848
-9365.686 | -1.790373
-9588.729 | -1.795814
-9812.739 | -1.801173
-10038.85 | -1.80645
-10260.26 | -1.811644
-10470.96 | -1.816754
-10680.34 | -1.82178
-10907.82 | -1.826724
-11124.08 | -1.831589
-11347.22 | -1.836373
-11561.84 | -1.841081
-11771.54 | -1.84572
-11985.3 | -1.850292
-12202.59 | -1.854798
-12404.12 | -1.859236
-12609.88 | -1.863606
-12817.76 | -1.867908
-13031.75 | -1.872144
-13243.19 | -1.876317
-13446.42 | -1.880426
-13645.22 | -1.884472
-13847.27 | -1.888461
-14054.09 | -1.892389497
-14248.79 | -1.896258
-14448.45 | -1.900065
-14644.28 | -1.903807
-14846.96 | -1.9074849
-15034.99 | -1.911099
-15230.05 | -1.914647
-15418.09 | -1.918132466
-15605.23 | -1.921554
-15794.68 | -1.92491
-15975.48 | -1.928198234
-16154.4 | -1.931419
-16336.44 | -1.934573
-16513 | -1.937658
-16683.98 | -1.940673
-16858.63 | -1.943614
-17027.26 | -1.94648
-17192.51 | -1.949271
-17351.72 | -1.951988
-17512.39 | -1.954633
-17665.69 | -1.9572039
-17811.53 | -1.9597
-17955.24 | -1.962119
-18108.72 | -1.96446
-18250.35 | -1.966724183
-18372.29 | -1.968912
-18502.98 | -1.971023
-18640.57 | -1.973059
-18754.45 | -1.975014
-18876.45 | -1.976892
-18994.03 | -1.978694
-19099.68 | -1.98042
-19202.8 | -1.982068
-19310.89 | -1.983637
-19397.67 | -1.985129
-19489.43 | -1.986544
-19578.43 | -1.987883
-19661.32 | -1.989145451
-19732.57 | -1.990330489
-19811.66 | -1.991439
-19878.05 | -1.992474
-19947.49 | -1.993432
-19995.98 | -1.994313
-20047.02 | -1.995118
-20103.72 | -1.995849
-20140.06 | -1.996506
-20178.56 | -1.99709
-20216.36 | -1.9976
-20238.34 | -1.998035032
-20253.99 | -1.998396
-20276.4 | -1.998682
-20289.02 | -1.998897
-20298.12 | -1.99904
-20298.77 | -1.999108