## Data
H | B
67.82436 | 0.3500834 | Bm_min | Bm_max
67.64899 | 0.3500771 | -0.3500834 | 0.3500834
67.45766 | 0.3500576
67.26637 | 0.350025 | Number of Points
67.07227 | 0.3499793 | 513
66.86345 | 0.3499203
66.62501 | 0.3498481
66.43989 | 0.3497631
66.19066 | 0.3496647
65.96353 | 0.3495534
65.74544 | 0.3494293
65.51608 | 0.3492916
65.24145 | 0.349141
65.00438 | 0.3489777
64.72919 | 0.3488012
64.47234 | 0.3486116
64.19131 | 0.3484088
63.90817 | 0.3481928
63.6176 | 0.3479639
63.36335 | 0.3477222
63.03755 | 0.347467
62.76483 | 0.3471989
62.41613 | 0.3469179
62.10177 | 0.3466238
61.78455 | 0.3463164
61.46113 | 0.3459954
61.11455 | 0.3456614
60.76045 | 0.3453145
60.41474 | 0.3449547
60.06052 | 0.3445819
59.69815 | 0.3441958
59.35364 | 0.3437973
58.96683 | 0.3433861
58.59991 | 0.3429618
58.22146 | 0.3425245
57.83298 | 0.3420743
57.46485 | 0.3416118
57.05661 | 0.3411367
56.64038 | 0.3406494
56.25013 | 0.3401498
55.82519 | 0.3396373
55.41955 | 0.3391125
54.98998 | 0.3385751
54.55959 | 0.3380251
54.12102 | 0.3374619
53.66803 | 0.3368849
53.2311 | 0.3362942
52.75734 | 0.3356904
52.29322 | 0.3350743
51.82863 | 0.3344456
51.34906 | 0.3338039
50.86943 | 0.3331485
50.37572 | 0.3324799
49.88177 | 0.3317988
49.38452 | 0.3311062
48.90885 | 0.3304023
48.39574 | 0.3296863
47.88931 | 0.3289581
47.38915 | 0.3282173
46.88653 | 0.3274648
46.37348 | 0.3267005
45.837 | 0.3259238
45.29064 | 0.3251344
44.76955 | 0.3243325
44.21951 | 0.3235183
43.68749 | 0.3226917
43.13026 | 0.3218523
42.58875 | 0.3210001
42.0175 | 0.3201361
41.45657 | 0.3192602
40.91125 | 0.3183721
40.34667 | 0.3174719
39.76988 | 0.3165595
39.21907 | 0.315635
38.63799 | 0.3146991
38.05636 | 0.3137511
37.48239 | 0.3127916
36.92342 | 0.3118209
36.36567 | 0.3108389
35.78116 | 0.3098457
35.21044 | 0.3088415
34.64191 | 0.307826
34.06484 | 0.3067991
33.47194 | 0.3057608
32.87781 | 0.3047108
32.2853 | 0.3036487
31.66699 | 0.3025746
31.0859 | 0.301488
30.49064 | 0.3003895
29.88668 | 0.2992799
29.27185 | 0.2981585
28.67672 | 0.2970261
28.09318 | 0.2958831
27.4902 | 0.2947288
26.85673 | 0.2935645
26.26322 | 0.2923901
25.67227 | 0.2912043
25.06451 | 0.2900073
24.44009 | 0.2888002
23.83991 | 0.287582
23.2433 | 0.2863522
22.6307 | 0.2851116
22.03743 | 0.2838597
21.40649 | 0.2825971
20.79934 | 0.2813238
20.1879 | 0.2800395
19.57611 | 0.2787441
18.98456 | 0.277438
18.37608 | 0.2761217
17.75829 | 0.2747941
17.13218 | 0.2734557
16.55485 | 0.2721073
15.93975 | 0.270748
15.3492 | 0.269378
14.73874 | 0.2679987
14.16158 | 0.2666104
13.57635 | 0.2652125
12.96721 | 0.2638053
12.36896 | 0.2623893
11.77978 | 0.2609638
11.17565 | 0.2595285
10.60692 | 0.2580824
9.993073 | 0.2566265
9.409829 | 0.2551607
8.811088 | 0.2536844
8.234171 | 0.2521984
7.641928 | 0.2507025
7.051573 | 0.249197
6.459232 | 0.2476821
5.874615 | 0.2461576
5.31339 | 0.2446244
4.730612 | 0.2430822
4.123902 | 0.2415308
3.570426 | 0.2399702
2.987746 | 0.2384008
2.40639 | 0.2368224
1.852938 | 0.2352351
1.26761 | 0.2336396
0.716856 | 0.2320353
0.1319447 | 0.2304221
-0.4353365 | 0.2288
-0.9866302 | 0.227169
-1.547144 | 0.2255294
-2.11695 | 0.2238808
-2.666748 | 0.2222232
-3.212599 | 0.220557
-3.758302 | 0.2188827
-4.32085 | 0.2172006
-4.860227 | 0.2155102
-5.396858 | 0.2138117
-5.930766 | 0.2121059
-6.487357 | 0.2103928
-7.016116 | 0.2086725
-7.559073 | 0.2069454
-8.074837 | 0.2052116
-8.595946 | 0.2034708
-9.115314 | 0.2017224
-9.629214 | 0.1999664
-10.14701 | 0.1982026
-10.68484 | 0.1964295
-11.19887 | 0.1946472
-11.72003 | 0.1928567
-12.22478 | 0.1910586
-12.71607 | 0.1892534
-13.20798 | 0.1874414
-13.75169 | 0.185622
-14.23995 | 0.1837951
-14.73526 | 0.1819615
-15.22532 | 0.1801214
-15.70122 | 0.1782755
-16.19683 | 0.1764234
-16.68358 | 0.1745649
-17.1555 | 0.1726998
-17.64064 | 0.1708287
-18.10339 | 0.1689513
-18.59196 | 0.1670675
-19.03836 | 0.1651772
-19.52219 | 0.1632799
-19.98892 | 0.1613761
-20.46422 | 0.1594655
-20.91079 | 0.1575484
-21.38303 | 0.1556253
-21.8449 | 0.1536962
-22.2961 | 0.1517619
-22.72898 | 0.1498225
-23.19534 | 0.1478779
-23.62736 | 0.145928
-24.08126 | 0.1439726
-24.52702 | 0.1420115
-24.9486 | 0.1400451
-25.37776 | 0.1380731
-25.81733 | 0.136095
-26.2588 | 0.1341122
-26.67979 | 0.1321246
-27.10944 | 0.1301317
-27.50714 | 0.1281339
-27.93909 | 0.1261311
-28.36075 | 0.1241235
-28.77205 | 0.1221114
-29.20719 | 0.120095
-29.60428 | 0.1180742
-30.00349 | 0.1160487
-30.40975 | 0.1140185
-30.80853 | 0.1119838
-31.2179 | 0.109945
-31.62712 | 0.1079012
-32.02072 | 0.1058524
-32.41967 | 0.1037983
-32.78824 | 0.1017399
-33.18709 | 0.09967849
-33.58343 | 0.09761398
-33.94702 | 0.09554631
-34.30662 | 0.09347606
-34.69519 | 0.09140302
-35.05542 | 0.08932651
-35.3993 | 0.0872474
-35.77512 | 0.08516562
-36.15281 | 0.08308077
-36.49156 | 0.08099249
-36.85574 | 0.07890057
-37.21359 | 0.07680546
-37.54913 | 0.07470764
-37.8919 | 0.07260668
-38.23119 | 0.07050277
-38.58399 | 0.06839634
-38.94008 | 0.06628711
-39.24842 | 0.0641753
-39.60836 | 0.0620614
-39.93993 | 0.05994524
-40.27841 | 0.05782653
-40.61274 | 0.05570609
-40.92339 | 0.05358404
-41.25736 | 0.05146017
-41.56122 | 0.04933522
-41.91809 | 0.0472088
-42.21935 | 0.04508074
-42.54069 | 0.0429515
-42.8723 | 0.04082023
-43.15826 | 0.03868659
-43.48733 | 0.03655079
-43.79221 | 0.03441331
-44.11537 | 0.03227429
-44.41599 | 0.03013418
-44.72794 | 0.02799311
-45.01431 | 0.0258507
-45.32668 | 0.02370717
-45.63745 | 0.02156238
-45.90517 | 0.01941751
-46.20039 | 0.01727253
-46.5159 | 0.01512661
-46.79815 | 0.01297974
-47.06962 | 0.01083173
-47.36117 | 0.008682401
-47.65323 | 0.006532249
-47.92816 | 0.004382133
-48.20291 | 0.002232034
-48.46577 | 8.161786e-05
-48.75523 | -0.002068545
-49.02959 | -0.00421809
-49.27769 | -0.006367581
-49.54197 | -0.008517152
-49.81336 | -0.01066636
-50.07899 | -0.01281494
-50.3203 | -0.01496296
-50.62239 | -0.01711036
-50.85396 | -0.01925704
-51.10375 | -0.02140303
-51.3648 | -0.02354816
-51.60973 | -0.02569251
-51.86705 | -0.02783557
-52.09654 | -0.02997669
-52.33792 | -0.03211585
-52.58636 | -0.03425343
-52.82774 | -0.03639
-53.04761 | -0.03852567
-53.3168 | -0.04066066
-53.55646 | -0.04279552
-53.777 | -0.04492931
-54.00175 | -0.04706155
-54.23776 | -0.04919353
-54.47927 | -0.05132362
-54.71216 | -0.05345094
-54.91897 | -0.05557623
-55.13445 | -0.05769876
-55.36406 | -0.05981835
-55.58107 | -0.06193518
-55.78694 | -0.06404857
-55.991 | -0.06615826
-56.19535 | -0.06826463
-56.40513 | -0.0703682
-56.62132 | -0.07246935
-56.81808 | -0.0745679
-57.02672 | -0.07666353
-57.24603 | -0.0787567
-57.44779 | -0.08084707
-57.62789 | -0.08293414
-57.83205 | -0.08501858
-58.05653 | -0.08709995
-58.23622 | -0.08917807
-58.44947 | -0.09125315
-58.62931 | -0.09332484
-58.83104 | -0.09539342
-59.03703 | -0.09745867
-59.20637 | -0.09951992
-59.3772 | -0.1015775
-59.58806 | -0.1036319
-59.7714 | -0.1056832
-59.97651 | -0.1077306
-60.15786 | -0.109774
-60.33865 | -0.1118123
-60.5138 | -0.1138452
-60.6905 | -0.1158731
-60.87303 | -0.1178958
-61.05105 | -0.1199132
-61.24856 | -0.1219255
-61.39767 | -0.1239339
-61.58319 | -0.1259384
-61.73713 | -0.127939
-61.94322 | -0.129936
-62.13465 | -0.1319293
-62.28386 | -0.1339189
-62.48351 | -0.1359041
-62.60241 | -0.1378838
-62.80058 | -0.1398582
-62.98056 | -0.1418275
-63.1241 | -0.1437913
-63.28778 | -0.1457488
-63.44912 | -0.1477003
-63.62758 | -0.1496464
-63.77522 | -0.1515867
-63.92401 | -0.1535207
-64.09203 | -0.1554489
-64.25953 | -0.1573721
-64.40456 | -0.1592895
-64.54651 | -0.1612003
-64.69187 | -0.1631051
-64.8426 | -0.1650044
-64.99171 | -0.166897
-65.13532 | -0.1687826
-65.29135 | -0.1706616
-65.43474 | -0.172534
-65.55779 | -0.1743999
-65.70295 | -0.1762589
-65.85301 | -0.1781112
-65.98469 | -0.1799577
-66.12781 | -0.1817982
-66.29747 | -0.1836321
-66.42145 | -0.1854587
-66.56876 | -0.1872787
-66.67849 | -0.1890919
-66.80129 | -0.1908977
-66.95366 | -0.1926956
-67.07487 | -0.1944853
-67.20144 | -0.1962672
-67.31953 | -0.1980415
-67.44152 | -0.1998072
-67.56866 | -0.201565
-67.6818 | -0.2033152
-67.81041 | -0.2050574
-67.9131 | -0.2067919
-68.05681 | -0.2085184
-68.13398 | -0.2102363
-68.25906 | -0.2119462
-68.38019 | -0.2136481
-68.49696 | -0.2153418
-68.59391 | -0.2170276
-68.69263 | -0.2187055
-68.81364 | -0.2203754
-68.94718 | -0.2220375
-69.05151 | -0.2236917
-69.14574 | -0.2253373
-69.26621 | -0.2269745
-69.36854 | -0.2286039
-69.47066 | -0.2302255
-69.58682 | -0.2318386
-69.68375 | -0.2334435
-69.77207 | -0.2350393
-69.88903 | -0.2366259
-69.9902 | -0.2382042
-70.0789 | -0.239774
-70.17014 | -0.2413356
-70.27665 | -0.2428885
-70.34202 | -0.2444315
-70.42382 | -0.2459648
-70.52855 | -0.2474894
-70.61741 | -0.2490042
-70.70225 | -0.2505095
-70.80382 | -0.2520055
-70.87944 | -0.2534918
-70.95023 | -0.2549685
-71.0234 | -0.2564353
-71.12781 | -0.2578922
-71.16775 | -0.2593396
-71.28015 | -0.2607776
-71.33395 | -0.262207
-71.43247 | -0.2636274
-71.50545 | -0.2650381
-71.58421 | -0.2664386
-71.64095 | -0.2678294
-71.70058 | -0.2692105
-71.79091 | -0.2705821
-71.85577 | -0.2719439
-71.92882 | -0.2732948
-71.98519 | -0.2746349
-72.03717 | -0.2759634
-72.10649 | -0.2772805
-72.13577 | -0.278586
-72.18947 | -0.2798802
-72.26114 | -0.2811634
-72.29711 | -0.2824357
-72.34515 | -0.2836976
-72.3962 | -0.2849493
-72.47114 | -0.2861909
-72.51179 | -0.2874227
-72.55502 | -0.2886448
-72.60843 | -0.2898569
-72.65857 | -0.2910591
-72.70849 | -0.2922504
-72.73557 | -0.2934306
-72.7657 | -0.2945993
-72.8158 | -0.2957559
-72.83887 | -0.2969005
-72.86163 | -0.2980323
-72.89367 | -0.2991519
-72.91792 | -0.3002603
-72.94951 | -0.3013575
-72.98222 | -0.3024435
-73.00608 | -0.3035184
-73.02388 | -0.3045824
-73.06483 | -0.3056358
-73.08908 | -0.3066781
-73.10641 | -0.3077091
-73.12853 | -0.3087281
-73.14324 | -0.3097349
-73.14574 | -0.3107304
-73.16337 | -0.3117138
-73.19383 | -0.3126849
-73.17456 | -0.3136441
-73.18924 | -0.3145912
-73.20042 | -0.3155268
-73.20123 | -0.316451
-73.19861 | -0.3173633
-73.19501 | -0.3182636
-73.2031 | -0.3191517
-73.18907 | -0.3200277
-73.19353 | -0.320892
-73.17024 | -0.3217442
-73.17536 | -0.322584
-73.14577 | -0.3234119
-73.15894 | -0.3242277
-73.13559 | -0.3250314
-73.12206 | -0.3258226
-73.10874 | -0.3266012
-73.07243 | -0.327368
-73.0649 | -0.3281225
-73.06529 | -0.3288652
-73.01576 | -0.3295955
-73.00637 | -0.3303134
-72.9663 | -0.3310193
-72.92815 | -0.3317127
-72.8987 | -0.3323936
-72.88146 | -0.3330614
-72.83223 | -0.3337164
-72.78667 | -0.3343589
-72.75702 | -0.3349887
-72.7097 | -0.3356059
-72.6599 | -0.3362101
-72.60311 | -0.3368015
-72.56402 | -0.3373801
-72.50358 | -0.3379466
-72.47195 | -0.3385009
-72.41307 | -0.3390433
-72.35415 | -0.3395735
-72.30874 | -0.3400908
-72.2582 | -0.3405957
-72.17667 | -0.3410881
-72.10637 | -0.341567
-72.04215 | -0.3420326
-71.97156 | -0.3424853
-71.89608 | -0.3429245
-71.82196 | -0.3433501
-71.73184 | -0.3437624
-71.64482 | -0.3441611
-71.56555 | -0.344546
-71.48468 | -0.3449182
-71.39817 | -0.3452779
-71.30485 | -0.3456255
-71.21157 | -0.3459601
-71.12992 | -0.3462819
-71.02553 | -0.3465912
-70.91872 | -0.3468876
-70.82603 | -0.3471712
-70.71187 | -0.3474415
-70.60883 | -0.347699
-70.48414 | -0.3479435
-70.3738 | -0.3481748
-70.26113 | -0.348393
-70.11168 | -0.3485975
-70.00484 | -0.3487886
-69.86174 | -0.3489666
-69.74284 | -0.3491313
-69.60729 | -0.3492829
-69.44107 | -0.3494216
-69.31082 | -0.3495473
-69.17944 | -0.34966
-69.0253 | -0.3497593
-68.84221 | -0.3498452
-68.69658 | -0.3499177
-68.52251 | -0.3499772
-68.37068 | -0.3500237
-68.20911 | -0.3500569
-68.00743 | -0.3500768
-67.82436 | -0.3500834