## Data
H | B
90.49687 | 0.6502053 | Bm_min | Bm_max
90.15145 | 0.6501952 | -0.6502053 | 0.6502053
89.80701 | 0.6501609
89.46078 | 0.6501018 | Number of Points
89.08099 | 0.6500169 | 513
88.67986 | 0.6499065
88.30474 | 0.649771
87.8937 | 0.6496108
87.4606 | 0.6494262
87.04927 | 0.6492176
86.63406 | 0.6489856
86.20316 | 0.6487302
85.74171 | 0.6484514
85.28733 | 0.6481494
84.82122 | 0.6478232
84.31514 | 0.6474722
83.81244 | 0.647096
83.30992 | 0.6466942
82.78047 | 0.646267
82.23632 | 0.6458153
81.69974 | 0.6453392
81.11826 | 0.6448379
80.53224 | 0.6443121
79.94248 | 0.6437627
79.32299 | 0.6431895
78.71189 | 0.6425926
78.08353 | 0.6419724
77.44391 | 0.6413291
76.77448 | 0.6406615
76.13403 | 0.6399695
75.42848 | 0.6392539
74.75316 | 0.6385137
74.06732 | 0.6377485
73.36464 | 0.6369582
72.66784 | 0.6361432
71.91663 | 0.635304
71.20073 | 0.6344402
70.4583 | 0.6335521
69.68784 | 0.6326406
68.92695 | 0.6317056
68.16176 | 0.6307476
67.38223 | 0.6297677
66.5837 | 0.6287651
65.81491 | 0.6277381
64.99139 | 0.6266873
64.17709 | 0.6256123
63.35516 | 0.6245126
62.49376 | 0.6233884
61.62877 | 0.6222396
60.77943 | 0.6210672
59.91359 | 0.6198709
59.04645 | 0.6186515
58.17928 | 0.6174099
57.30277 | 0.6161453
56.43494 | 0.6148581
55.55797 | 0.6135478
54.67987 | 0.6122143
53.77918 | 0.6108588
52.91888 | 0.6094812
52.01854 | 0.6080809
51.11412 | 0.606658
50.22013 | 0.6052124
49.26768 | 0.6037442
48.38939 | 0.6022532
47.48286 | 0.6007391
46.55221 | 0.5992022
45.63149 | 0.5976426
44.70867 | 0.59606
43.76912 | 0.5944551
42.84381 | 0.5928275
41.92346 | 0.5911767
40.96885 | 0.5895035
40.05738 | 0.5878081
39.10944 | 0.5860901
38.18526 | 0.5843506
37.25408 | 0.5825905
36.34321 | 0.5808102
35.44755 | 0.5790091
34.50285 | 0.5771873
33.56499 | 0.5753441
32.66576 | 0.5734788
31.73856 | 0.5715906
30.81772 | 0.569681
29.8842 | 0.5677496
28.93631 | 0.5657955
28.02361 | 0.5638198
27.09988 | 0.561823
26.17394 | 0.5598053
25.2797 | 0.5577671
24.34341 | 0.5557073
23.42286 | 0.5536254
22.51771 | 0.5515215
21.59937 | 0.5493955
20.69832 | 0.5472484
19.80219 | 0.5450807
18.91266 | 0.5428924
18.01654 | 0.5406844
17.13415 | 0.5384577
16.25469 | 0.5362122
15.37527 | 0.5339472
14.50928 | 0.531663
13.63726 | 0.5293597
12.76798 | 0.5270377
11.91884 | 0.5246965
11.06405 | 0.5223351
10.21915 | 0.5199537
9.338107 | 0.5175512
8.49752 | 0.5151265
7.635037 | 0.5126799
6.792931 | 0.5102117
5.937166 | 0.5077228
5.11475 | 0.5052139
4.269406 | 0.5026856
3.447333 | 0.5001389
2.644361 | 0.4975739
1.81091 | 0.4949912
1.028021 | 0.4923918
0.2364019 | 0.4897762
-0.5678941 | 0.4871443
-1.34485 | 0.4844956
-2.141692 | 0.4818293
-2.916563 | 0.4791446
-3.687266 | 0.4764414
-4.478272 | 0.4737196
-5.254835 | 0.4709783
-6.03412 | 0.4682181
-6.819854 | 0.465439
-7.556523 | 0.4626408
-8.319747 | 0.4598245
-9.066714 | 0.4569904
-9.800293 | 0.4541395
-10.53664 | 0.451272
-11.27184 | 0.4483873
-11.97087 | 0.4454861
-12.70972 | 0.4425697
-13.42417 | 0.4396382
-14.12367 | 0.436692
-14.80164 | 0.4337317
-15.51508 | 0.4307566
-16.17297 | 0.4277654
-16.87325 | 0.4247574
-17.55884 | 0.4217319
-18.25522 | 0.4186896
-18.91845 | 0.4156311
-19.59021 | 0.4125561
-20.26391 | 0.4094646
-20.9422 | 0.4063563
-21.58611 | 0.4032313
-22.25417 | 0.4000896
-22.89761 | 0.3969316
-23.53803 | 0.3937584
-24.17841 | 0.3905712
-24.82129 | 0.3873701
-25.44659 | 0.3841559
-26.06676 | 0.3809295
-26.68563 | 0.3776912
-27.2917 | 0.3744407
-27.90533 | 0.3711778
-28.50757 | 0.3679015
-29.12566 | 0.364611
-29.70157 | 0.3613065
-30.31233 | 0.3579863
-30.90325 | 0.35465
-31.49667 | 0.3512982
-32.12035 | 0.3479309
-32.69422 | 0.3445491
-33.29601 | 0.3411529
-33.8589 | 0.3377435
-34.40423 | 0.3343222
-34.95126 | 0.3308898
-35.53009 | 0.3274467
-36.03139 | 0.3239924
-36.60007 | 0.3205279
-37.13486 | 0.3170531
-37.65067 | 0.3135675
-38.16864 | 0.3100711
-38.68764 | 0.3065633
-39.23464 | 0.3030437
-39.74143 | 0.2995119
-40.26144 | 0.295967
-40.79277 | 0.2924088
-41.31876 | 0.2888369
-41.82839 | 0.285252
-42.34266 | 0.2816549
-42.85413 | 0.2780464
-43.35092 | 0.2744282
-43.83586 | 0.2708005
-44.31408 | 0.2671633
-44.81396 | 0.2635164
-45.3001 | 0.2598603
-45.75231 | 0.2561958
-46.2386 | 0.2525228
-46.71084 | 0.248842
-47.16567 | 0.2451536
-47.62395 | 0.2414572
-48.08462 | 0.2377523
-48.52059 | 0.2340388
-48.99901 | 0.2303163
-49.44806 | 0.2265843
-49.88874 | 0.2228422
-50.34244 | 0.21909
-50.79423 | 0.2153273
-51.24703 | 0.211554
-51.67993 | 0.2077717
-52.0895 | 0.2039811
-52.52636 | 0.2001827
-52.94379 | 0.1963771
-53.37192 | 0.192565
-53.77651 | 0.188747
-54.16702 | 0.1849231
-54.57065 | 0.1810931
-54.98522 | 0.1772571
-55.36279 | 0.1734144
-55.76821 | 0.169565
-56.16424 | 0.1657092
-56.53832 | 0.1618474
-56.92008 | 0.1579801
-57.29728 | 0.1541073
-57.69444 | 0.1502295
-58.04707 | 0.1463467
-58.43626 | 0.1424577
-58.81002 | 0.1385629
-59.16032 | 0.1346621
-59.53296 | 0.1307557
-59.90371 | 0.1268442
-60.28159 | 0.1229273
-60.63157 | 0.1190047
-61.01542 | 0.1150769
-61.34647 | 0.1111453
-61.70008 | 0.1072103
-62.05236 | 0.1032724
-62.37341 | 0.09933127
-62.74595 | 0.09538693
-63.07482 | 0.0914411
-63.42362 | 0.08749274
-63.76747 | 0.08354034
-64.08791 | 0.07958409
-64.41937 | 0.07562389
-64.77546 | 0.07166004
-65.1021 | 0.0676921
-65.42005 | 0.06372062
-65.74711 | 0.05974738
-66.06041 | 0.05577279
-66.36505 | 0.05179684
-66.67842 | 0.0478195
-67.0222 | 0.04384028
-67.32162 | 0.03985907
-67.61449 | 0.03587644
-67.91624 | 0.03189267
-68.23319 | 0.02790777
-68.55107 | 0.02392202
-68.84387 | 0.0199345
-69.11973 | 0.01594515
-69.45485 | 0.01195411
-69.74017 | 0.007961621
-70.02493 | 0.003968934
-70.31115 | -2.456985e-05
-70.57176 | -0.004018626
-70.87049 | -0.008011437
-71.14017 | -0.01200237
-71.40972 | -0.01599152
-71.69938 | -0.01997943
-71.96241 | -0.02396633
-72.21041 | -0.02795251
-72.48124 | -0.03193884
-72.74971 | -0.03592551
-73.03082 | -0.03991174
-73.27909 | -0.04389561
-73.55021 | -0.04787646
-73.8126 | -0.05185459
-74.05827 | -0.05583025
-74.31662 | -0.05980348
-74.57208 | -0.06377373
-74.82167 | -0.06774022
-75.08021 | -0.07170316
-75.31811 | -0.07566303
-75.57263 | -0.07961993
-75.82752 | -0.08357422
-76.0896 | -0.0875264
-76.32262 | -0.09147653
-76.59237 | -0.09542425
-76.83571 | -0.09936909
-77.10068 | -0.10331
-77.34519 | -0.1072458
-77.57358 | -0.1111765
-77.82682 | -0.1151023
-78.06592 | -0.1190239
-78.31898 | -0.1229413
-78.55518 | -0.1268542
-78.8123 | -0.1307627
-79.06567 | -0.1346673
-79.28999 | -0.1385681
-79.54686 | -0.1424638
-79.78089 | -0.1463538
-80.01542 | -0.1502387
-80.25957 | -0.1541173
-80.4911 | -0.1579887
-80.71276 | -0.1618534
-80.93448 | -0.1657115
-81.1698 | -0.1695632
-81.40549 | -0.1734082
-81.64483 | -0.1772477
-81.87962 | -0.1810823
-82.10354 | -0.184911
-82.33545 | -0.1887341
-82.56678 | -0.1925516
-82.78079 | -0.1963625
-82.98542 | -0.2001659
-83.22653 | -0.2039611
-83.42247 | -0.2077471
-83.63266 | -0.2115229
-83.83966 | -0.2152884
-84.059 | -0.2190436
-84.25364 | -0.2227891
-84.45532 | -0.2265263
-84.67843 | -0.2302555
-84.87207 | -0.2339765
-85.0877 | -0.2376902
-85.3194 | -0.2413972
-85.52463 | -0.2450965
-85.71469 | -0.2487876
-85.94384 | -0.2524705
-86.13706 | -0.2561447
-86.35676 | -0.2598093
-86.5438 | -0.2634636
-86.75618 | -0.2671075
-86.92993 | -0.2707411
-87.14688 | -0.274364
-87.35229 | -0.2779765
-87.52847 | -0.2815786
-87.72503 | -0.2851701
-87.93755 | -0.2887507
-88.12966 | -0.2923206
-88.32473 | -0.2958791
-88.49833 | -0.2994256
-88.70671 | -0.3029601
-88.87202 | -0.3064826
-89.08096 | -0.309993
-89.26459 | -0.3134912
-89.45684 | -0.3169771
-89.63309 | -0.3204508
-89.85299 | -0.3239134
-90.02721 | -0.3273653
-90.19929 | -0.3308064
-90.41483 | -0.3342365
-90.5992 | -0.3376555
-90.79038 | -0.3410633
-90.98515 | -0.3444593
-91.13936 | -0.3478417
-91.32034 | -0.3512097
-91.48328 | -0.3545618
-91.65865 | -0.3578976
-91.82333 | -0.3612175
-91.98759 | -0.3645223
-92.14053 | -0.3678129
-92.30496 | -0.3710898
-92.46204 | -0.3743537
-92.64947 | -0.3776045
-92.82352 | -0.3808432
-93.00343 | -0.3840696
-93.16291 | -0.3872826
-93.32906 | -0.3904813
-93.47849 | -0.3936644
-93.63635 | -0.3968312
-93.79218 | -0.3999815
-93.9279 | -0.4031151
-94.07105 | -0.4062322
-94.2295 | -0.4093332
-94.3878 | -0.4124191
-94.53373 | -0.4154905
-94.69453 | -0.4185478
-94.82596 | -0.4215913
-95.00356 | -0.4246216
-95.16339 | -0.4276382
-95.33711 | -0.4306398
-95.47399 | -0.4336246
-95.59402 | -0.4365925
-95.72581 | -0.4395439
-95.86884 | -0.442477
-95.97447 | -0.4453912
-96.13609 | -0.4482883
-96.26433 | -0.4511688
-96.40599 | -0.4540323
-96.53467 | -0.4568792
-96.67196 | -0.4597091
-96.76651 | -0.4625213
-96.90363 | -0.465316
-97.02089 | -0.4680931
-97.14646 | -0.4708524
-97.27757 | -0.4735932
-97.38097 | -0.4763154
-97.49514 | -0.4790193
-97.60769 | -0.481705
-97.70101 | -0.4843721
-97.81981 | -0.4870221
-97.94707 | -0.4896555
-98.05352 | -0.4922722
-98.16369 | -0.4948715
-98.25591 | -0.497453
-98.35867 | -0.5000172
-98.48034 | -0.5025637
-98.56516 | -0.5050911
-98.66192 | -0.5075987
-98.73926 | -0.5100853
-98.82682 | -0.5125508
-98.88817 | -0.5149954
-98.98296 | -0.5174182
-99.03681 | -0.5198199
-99.12781 | -0.5222021
-99.20887 | -0.5245657
-99.28474 | -0.5269105
-99.3775 | -0.5292371
-99.444 | -0.5315459
-99.51266 | -0.5338357
-99.60027 | -0.5361061
-99.64835 | -0.5383571
-99.73785 | -0.5405888
-99.8059 | -0.5428013
-99.85074 | -0.5449928
-99.88426 | -0.5471618
-99.93316 | -0.5493082
-99.98183 | -0.5514321
-100.028 | -0.5535342
-100.0635 | -0.5556144
-100.0835 | -0.5576736
-100.1431 | -0.5597125
-100.1665 | -0.5617311
-100.2218 | -0.5637298
-100.2652 | -0.5657084
-100.2851 | -0.5676664
-100.3184 | -0.5696034
-100.3589 | -0.5715188
-100.3561 | -0.5734121
-100.3778 | -0.5752826
-100.3914 | -0.5771306
-100.3937 | -0.5789561
-100.3945 | -0.5807589
-100.4271 | -0.5825399
-100.427 | -0.584299
-100.4157 | -0.5860359
-100.3919 | -0.5877504
-100.4194 | -0.589442
-100.4141 | -0.591111
-100.3773 | -0.5927575
-100.3576 | -0.5943805
-100.3663 | -0.5959814
-100.3474 | -0.5975607
-100.3318 | -0.5991196
-100.3209 | -0.6006584
-100.3051 | -0.602176
-100.2817 | -0.6036725
-100.2511 | -0.6051472
-100.2251 | -0.6065994
-100.1838 | -0.6080288
-100.1654 | -0.6094352
-100.1031 | -0.6108177
-100.0471 | -0.6121755
-100.0017 | -0.6135089
-99.93164 | -0.6148185
-99.87426 | -0.6161039
-99.80085 | -0.6173656
-99.72341 | -0.6186042
-99.65088 | -0.6198188
-99.60046 | -0.6210102
-99.51452 | -0.6221782
-99.4311 | -0.6233229
-99.33971 | -0.6244445
-99.26806 | -0.6255424
-99.17869 | -0.6266174
-99.08191 | -0.6276692
-98.97816 | -0.6286974
-98.89148 | -0.6297026
-98.78285 | -0.6306843
-98.68735 | -0.6316426
-98.56957 | -0.6325778
-98.46867 | -0.6334899
-98.34612 | -0.634379
-98.21126 | -0.6352447
-98.09491 | -0.6360865
-97.95151 | -0.6369039
-97.80905 | -0.6376969
-97.67438 | -0.6384644
-97.50083 | -0.6392062
-97.35412 | -0.6399236
-97.18831 | -0.6406166
-97.01275 | -0.6412856
-96.86469 | -0.6419313
-96.67797 | -0.6425533
-96.51697 | -0.6431513
-96.33792 | -0.6437256
-96.14455 | -0.6442761
-95.96584 | -0.6448029
-95.76924 | -0.645306
-95.54804 | -0.6457855
-95.37439 | -0.6462409
-95.13435 | -0.6466716
-94.91889 | -0.6470777
-94.69532 | -0.6474596
-94.4647 | -0.6478171
-94.24463 | -0.6481489
-93.9779 | -0.6484551
-93.73779 | -0.6487363
-93.47508 | -0.6489927
-93.20192 | -0.6492239
-92.92668 | -0.6494296
-92.63128 | -0.6496103
-92.35363 | -0.6497659
-92.05395 | -0.6498976
-91.7454 | -0.6500065
-91.47274 | -0.6500921
-91.14362 | -0.6501534
-90.8239 | -0.6501912
-90.49687 | -0.6502053