## Data
H | B
94.79374 | 0.7000771 | Bm_min | Bm_max
94.45663 | 0.7000655 | -0.7000771 | 0.7000771
94.03952 | 0.7000268
93.64505 | 0.6999617 | Number of Points
93.24898 | 0.6998706 | 513
92.82153 | 0.6997529
92.41859 | 0.6996086
91.97411 | 0.6994375
91.53821 | 0.6992396
91.07264 | 0.6990144
90.59167 | 0.6987625
90.09221 | 0.698484
89.58265 | 0.6981784
89.04901 | 0.6978464
88.54568 | 0.6974887
87.99772 | 0.6971053
87.46759 | 0.6966962
86.88974 | 0.6962611
86.31738 | 0.6957996
85.72639 | 0.695311
85.12368 | 0.6947952
84.50475 | 0.694253
83.86916 | 0.6936854
83.25335 | 0.6930926
82.59861 | 0.6924751
81.96944 | 0.6918336
81.28504 | 0.6911675
80.59867 | 0.6904766
79.86641 | 0.6897602
79.16628 | 0.6890181
78.39173 | 0.6882499
77.6619 | 0.6874547
76.89497 | 0.6866328
76.10524 | 0.6857845
75.32944 | 0.6849093
74.53983 | 0.6840079
73.72818 | 0.6830806
72.91635 | 0.6821266
72.07896 | 0.681147
71.27177 | 0.6801422
70.41831 | 0.6791127
69.57976 | 0.6780592
68.71887 | 0.6769808
67.8656 | 0.6758772
66.97725 | 0.674748
66.09873 | 0.6735924
65.21676 | 0.6724113
64.29579 | 0.6712047
63.38733 | 0.6699715
62.43787 | 0.6687121
61.50509 | 0.6674269
60.56907 | 0.6661161
59.6293 | 0.6647809
58.686 | 0.6634213
57.73813 | 0.6620368
56.78755 | 0.6606273
55.83922 | 0.6591931
54.85283 | 0.6577345
53.93361 | 0.6562514
52.94865 | 0.6547438
51.98848 | 0.6532122
51.00177 | 0.6516553
50.03003 | 0.6500731
49.05374 | 0.6484668
48.07839 | 0.6468364
47.09005 | 0.6451814
46.10185 | 0.6435013
45.10283 | 0.6417969
44.09561 | 0.6400681
43.10716 | 0.6383144
42.12632 | 0.6365364
41.12397 | 0.6347343
40.15073 | 0.6329082
39.14279 | 0.6310591
38.16499 | 0.6291878
37.17963 | 0.6272938
36.19646 | 0.6253762
35.21145 | 0.6234347
34.25554 | 0.6214694
33.25704 | 0.6194812
32.28199 | 0.6174703
31.29607 | 0.6154359
30.31672 | 0.6133781
29.33259 | 0.611297
28.36869 | 0.6091922
27.38588 | 0.6070637
26.39339 | 0.604911
25.42361 | 0.6027326
24.44156 | 0.6005306
23.49218 | 0.5983069
22.54025 | 0.5960613
21.58554 | 0.5937944
20.64138 | 0.5915059
19.70877 | 0.5891956
18.7764 | 0.5868636
17.84647 | 0.5845099
16.90792 | 0.5821347
15.98006 | 0.5797376
15.05133 | 0.5773187
14.14532 | 0.5748778
13.24321 | 0.5724147
12.33676 | 0.5699308
11.41904 | 0.5674267
10.539 | 0.5649021
9.670825 | 0.5623569
8.756996 | 0.5597901
7.879408 | 0.557201
7.013689 | 0.5545894
6.128034 | 0.551955
5.267341 | 0.5492983
4.363148 | 0.5466198
3.521802 | 0.5439199
2.648505 | 0.5411989
1.801715 | 0.5384585
0.9826334 | 0.5356998
0.1294926 | 0.5329238
-0.6933409 | 0.530131
-1.508034 | 0.5273203
-2.324148 | 0.5244914
-3.134525 | 0.5216435
-3.933084 | 0.5187759
-4.757634 | 0.5158884
-5.539837 | 0.5129803
-6.330058 | 0.510051
-7.139209 | 0.5071002
-7.92536 | 0.5041283
-8.726934 | 0.501136
-9.511687 | 0.4981235
-10.26922 | 0.4950914
-11.05532 | 0.4920401
-11.79516 | 0.4889704
-12.52964 | 0.4858824
-13.27575 | 0.4827766
-14.02748 | 0.4796543
-14.74404 | 0.4765156
-15.47242 | 0.4733608
-16.16743 | 0.4701896
-16.88217 | 0.4670015
-17.61355 | 0.4637965
-18.29857 | 0.4605737
-19.01796 | 0.4573332
-19.70786 | 0.4540756
-20.41011 | 0.4508008
-21.07772 | 0.4475088
-21.76775 | 0.4441991
-22.44785 | 0.4408713
-23.10522 | 0.4375249
-23.79739 | 0.4341593
-24.48139 | 0.4307755
-25.13616 | 0.4273751
-25.78205 | 0.423958
-26.45867 | 0.4205248
-27.11307 | 0.4170769
-27.72368 | 0.4136146
-28.36381 | 0.4101385
-28.99548 | 0.4066494
-29.61595 | 0.4031479
-30.23065 | 0.3996326
-30.84168 | 0.3961027
-31.45719 | 0.3925578
-32.06035 | 0.3889969
-32.68383 | 0.3854206
-33.28507 | 0.3818287
-33.88989 | 0.3782212
-34.47774 | 0.3745988
-35.04861 | 0.3709611
-35.64742 | 0.3673075
-36.22843 | 0.3636391
-36.78326 | 0.3599569
-37.35777 | 0.3562617
-37.89281 | 0.3525548
-38.45938 | 0.3488369
-38.98309 | 0.3451093
-39.5383 | 0.3413718
-40.05738 | 0.3376234
-40.59609 | 0.3338631
-41.14121 | 0.3300895
-41.6757 | 0.3263016
-42.22038 | 0.3224988
-42.75588 | 0.3186812
-43.27071 | 0.3148489
-43.81673 | 0.3110026
-44.34282 | 0.3071426
-44.83117 | 0.3032705
-45.37437 | 0.2993869
-45.8601 | 0.2954922
-46.37655 | 0.2915866
-46.87441 | 0.2876705
-47.35195 | 0.2837447
-47.82951 | 0.2798099
-48.29736 | 0.2758662
-48.80104 | 0.2719133
-49.2794 | 0.267951
-49.7158 | 0.2639797
-50.20716 | 0.259999
-50.64904 | 0.2560084
-51.13031 | 0.2520079
-51.58583 | 0.247997
-52.03171 | 0.2439758
-52.48788 | 0.2399449
-52.9295 | 0.2359043
-53.37781 | 0.2318542
-53.8283 | 0.2277946
-54.27359 | 0.2237251
-54.69193 | 0.2196462
-55.12651 | 0.2155583
-55.55792 | 0.2114616
-55.97342 | 0.2073576
-56.37556 | 0.2032465
-56.76759 | 0.1991291
-57.18343 | 0.1950055
-57.58665 | 0.1908758
-57.97265 | 0.1867407
-58.37069 | 0.1825998
-58.77658 | 0.1784517
-59.17015 | 0.1742965
-59.52048 | 0.1701354
-59.94071 | 0.1659677
-60.32249 | 0.1617933
-60.69665 | 0.1576134
-61.09052 | 0.1534281
-61.46331 | 0.1492362
-61.8526 | 0.1450375
-62.21138 | 0.1408331
-62.60971 | 0.1366238
-62.96124 | 0.1324089
-63.33966 | 0.1281884
-63.69288 | 0.1239631
-64.07405 | 0.1197335
-64.43862 | 0.1154995
-64.78843 | 0.1112615
-65.14121 | 0.1070197
-65.47753 | 0.1027738
-65.82582 | 0.09852359
-66.15569 | 0.09426848
-66.50175 | 0.09000862
-66.86426 | 0.08574521
-67.18798 | 0.08147848
-67.53517 | 0.07720892
-67.86649 | 0.07293631
-68.1839 | 0.06866052
-68.53126 | 0.06438189
-68.83706 | 0.06010118
-69.14584 | 0.05581989
-69.44896 | 0.05153798
-69.76057 | 0.04725476
-70.07826 | 0.04297042
-70.38241 | 0.03868535
-70.70525 | 0.03439887
-71.02124 | 0.03011021
-71.30948 | 0.02581989
-71.61657 | 0.02152847
-71.8812 | 0.01723535
-72.17662 | 0.0129401
-72.50262 | 0.00864342
-72.79397 | 0.004345725
-73.06419 | 4.81485e-05
-73.35253 | -0.004248183
-73.63934 | -0.008543103
-73.89112 | -0.01283585
-74.19542 | -0.01712636
-74.49474 | -0.0214154
-74.74161 | -0.02570375
-75.02342 | -0.029992
-75.28731 | -0.03428116
-75.57307 | -0.0385708
-75.86874 | -0.04285961
-76.14153 | -0.04714747
-76.42516 | -0.05143358
-76.69579 | -0.05571768
-76.95404 | -0.05999951
-77.21609 | -0.06427868
-77.49477 | -0.06855446
-77.77379 | -0.07282663
-78.03125 | -0.07709487
-78.29357 | -0.08135989
-78.58019 | -0.08562244
-78.83251 | -0.08988172
-79.12158 | -0.09413927
-79.39537 | -0.09839573
-79.6627 | -0.1026498
-79.93127 | -0.1069011
-80.1906 | -0.1111489
-80.45535 | -0.1153925
-80.71519 | -0.1196309
-80.96687 | -0.1238634
-81.18503 | -0.1280894
-81.43849 | -0.1323083
-81.69706 | -0.1365215
-81.95149 | -0.1407296
-82.18144 | -0.1449329
-82.45536 | -0.1491315
-82.70483 | -0.153325
-82.9363 | -0.1575136
-83.18607 | -0.1616963
-83.44738 | -0.1658731
-83.66444 | -0.1700436
-83.9155 | -0.174207
-84.13969 | -0.1783634
-84.36827 | -0.1825127
-84.60553 | -0.1866546
-84.83877 | -0.1907886
-85.08057 | -0.194916
-85.31224 | -0.1990375
-85.5594 | -0.2031531
-85.7936 | -0.2072628
-86.0391 | -0.2113659
-86.26454 | -0.2154619
-86.49202 | -0.2195499
-86.72229 | -0.2236285
-86.9148 | -0.2276974
-87.16089 | -0.2317555
-87.36953 | -0.2358022
-87.58301 | -0.2398381
-87.80121 | -0.2438639
-88.04051 | -0.24788
-88.25729 | -0.2518875
-88.47869 | -0.2558865
-88.71624 | -0.2598775
-88.94311 | -0.2638605
-89.17232 | -0.2678363
-89.41218 | -0.2718038
-89.63439 | -0.2757617
-89.83761 | -0.2797087
-90.043 | -0.2836445
-90.26854 | -0.287569
-90.49498 | -0.291483
-90.68107 | -0.2953866
-90.91656 | -0.299279
-91.13914 | -0.3031596
-91.3428 | -0.3070288
-91.55679 | -0.3108864
-91.76686 | -0.3147319
-91.968 | -0.3185655
-92.18439 | -0.3223867
-92.3605 | -0.3261951
-92.58006 | -0.3299904
-92.76884 | -0.3337725
-92.968 | -0.3375412
-93.18284 | -0.3412963
-93.36084 | -0.3450382
-93.55325 | -0.3487683
-93.76118 | -0.3524869
-93.98552 | -0.3561934
-94.18446 | -0.3598874
-94.38349 | -0.3635691
-94.58907 | -0.3672381
-94.7727 | -0.370894
-94.98142 | -0.3745349
-95.15088 | -0.3781591
-95.33091 | -0.3817665
-95.51388 | -0.385357
-95.6781 | -0.3889313
-95.86303 | -0.3924905
-96.06988 | -0.3960349
-96.27348 | -0.3995657
-96.44152 | -0.4030833
-96.6212 | -0.4065875
-96.83664 | -0.4100789
-97.02927 | -0.4135574
-97.19228 | -0.417022
-97.3782 | -0.4204708
-97.55087 | -0.4239027
-97.74296 | -0.4273169
-97.88663 | -0.4307122
-98.02534 | -0.4340886
-98.20351 | -0.4374463
-98.36821 | -0.4407862
-98.51497 | -0.4441086
-98.68404 | -0.447414
-98.84286 | -0.4507026
-98.99292 | -0.4539753
-99.17268 | -0.4572321
-99.33442 | -0.4604727
-99.49044 | -0.4636972
-99.63536 | -0.4669048
-99.78523 | -0.4700955
-99.92923 | -0.4732685
-100.0815 | -0.4764222
-100.2069 | -0.479557
-100.3541 | -0.4826731
-100.4903 | -0.48577
-100.6279 | -0.488849
-100.7646 | -0.4919105
-100.9199 | -0.4949544
-101.0658 | -0.4979804
-101.1889 | -0.5009892
-101.3077 | -0.5039802
-101.4575 | -0.5069525
-101.5765 | -0.5099061
-101.7092 | -0.5128395
-101.8012 | -0.5157524
-101.9302 | -0.5186457
-102.0361 | -0.5215204
-102.1713 | -0.5243771
-102.3017 | -0.5272162
-102.4135 | -0.5300372
-102.5484 | -0.5328401
-102.6495 | -0.5356247
-102.7666 | -0.5383899
-102.8821 | -0.5411348
-102.976 | -0.5438581
-103.0709 | -0.5465588
-103.1485 | -0.5492368
-103.2201 | -0.5518908
-103.2995 | -0.5545202
-103.3763 | -0.5571262
-103.4675 | -0.5597095
-103.5549 | -0.5622711
-103.6331 | -0.5648116
-103.7071 | -0.5673313
-103.802 | -0.5698314
-103.8916 | -0.5723121
-103.972 | -0.5747742
-104.0516 | -0.5772174
-104.1398 | -0.57964
-104.2182 | -0.5820416
-104.2877 | -0.584421
-104.3326 | -0.586777
-104.4082 | -0.5891084
-104.4382 | -0.5914159
-104.5 | -0.5937009
-104.5642 | -0.5959633
-104.6206 | -0.5982033
-104.6574 | -0.6004203
-104.6987 | -0.6026149
-104.7616 | -0.6047879
-104.7963 | -0.6069385
-104.8448 | -0.6090663
-104.8926 | -0.6111719
-104.9367 | -0.6132559
-104.9581 | -0.6153171
-105.0011 | -0.6173555
-105.0089 | -0.6193709
-105.0385 | -0.6213624
-105.0456 | -0.62333
-105.0784 | -0.6252741
-105.1019 | -0.627195
-105.1005 | -0.6290923
-105.1219 | -0.6309654
-105.1294 | -0.6328145
-105.1108 | -0.6346396
-105.11 | -0.6364402
-105.1023 | -0.6382166
-105.1132 | -0.6399686
-105.0883 | -0.6416956
-105.0712 | -0.6433982
-105.043 | -0.6450773
-105.0425 | -0.6467341
-105.0247 | -0.6483691
-105.0324 | -0.6499811
-104.9981 | -0.6515697
-104.9741 | -0.6531352
-104.9467 | -0.6546765
-104.9097 | -0.6561921
-104.8682 | -0.6576821
-104.8122 | -0.6591461
-104.7458 | -0.6605832
-104.7005 | -0.6619945
-104.627 | -0.6633797
-104.5649 | -0.6647383
-104.4908 | -0.6660715
-104.4171 | -0.6673797
-104.3361 | -0.6686622
-104.2746 | -0.6699195
-104.1844 | -0.6711523
-104.1244 | -0.6723602
-104.0288 | -0.6735433
-103.938 | -0.6747017
-103.8419 | -0.6758352
-103.7508 | -0.6769441
-103.6453 | -0.6780278
-103.5444 | -0.6790861
-103.4348 | -0.6801195
-103.3137 | -0.6811275
-103.2071 | -0.6821101
-103.0937 | -0.6830677
-102.968 | -0.6839999
-102.8401 | -0.6849059
-102.6942 | -0.6857856
-102.5566 | -0.6866391
-102.4088 | -0.6874657
-102.2441 | -0.6882648
-102.0736 | -0.6890365
-101.898 | -0.6897809
-101.7248 | -0.6904979
-101.5412 | -0.6911884
-101.3687 | -0.6918536
-101.1847 | -0.6924934
-101.0188 | -0.6931079
-100.8096 | -0.6936972
-100.6211 | -0.6942618
-100.4156 | -0.6948011
-100.2199 | -0.6953144
-100.0028 | -0.6958016
-99.78393 | -0.6962618
-99.56121 | -0.6966956
-99.32951 | -0.6971033
-99.08409 | -0.6974851
-98.82012 | -0.6978412
-98.56259 | -0.6981711
-98.29791 | -0.698475
-98.03174 | -0.6987532
-97.75177 | -0.6990049
-97.46044 | -0.6992298
-97.14596 | -0.699428
-96.84436 | -0.699599
-96.5113 | -0.6997433
-96.16821 | -0.6998616
-95.87379 | -0.699954
-95.52857 | -0.7000207
-95.1497 | -0.700062
-94.79374 | -0.7000771