## Data
H | B
3984.05 | 1.649268 | Bm_min | Bm_max
3981.854 | 1.649208 | -1.649268 | 1.649268
3977.727 | 1.649086
3971.819 | 1.648904 | Number of Points
3964.109 | 1.648661 | 513
3954.305 | 1.648357
3942.67 | 1.647994
3929.348 | 1.64757
3914.185 | 1.647086
3897.163 | 1.646542
3878.285 | 1.645938
3857.668 | 1.645274
3835.413 | 1.644549
3811.176 | 1.643763
3784.912 | 1.642917
3757.102 | 1.64201
3727.748 | 1.641042
3696.477 | 1.640012
3663.44 | 1.638923
3628.66 | 1.637772
3592.306 | 1.636561
3554.243 | 1.635289
3514.599 | 1.633957
3473.519 | 1.632565
3430.713 | 1.631112
3386.219 | 1.629599
3340.249 | 1.628026
3293.229 | 1.626394
3244.664 | 1.624702
3194.273 | 1.622953
3142.757 | 1.621145
3090.445 | 1.619278
3036.811 | 1.617354
2981.245 | 1.615374
2925.01 | 1.613337
2868.093 | 1.611242
2809.995 | 1.609091
2750.007 | 1.606883
2689.688 | 1.604619
2629.191 | 1.602299
2566.578 | 1.599921
2503.663 | 1.597486
2440.103 | 1.594992
2375.93 | 1.592439
2310.558 | 1.589829
2244.729 | 1.587161
2178.596 | 1.584437
2112.412 | 1.581658
2045.43 | 1.578823
1978.643 | 1.575934
1912.199 | 1.57299
1844.281 | 1.56999
1776.971 | 1.566935
1710.429 | 1.563825
1643.178 | 1.560661
1576.744 | 1.557441
1510.561 | 1.554166
1444.931 | 1.550836
1380.208 | 1.54745
1316.117 | 1.544009
1253.095 | 1.540514
1191.053 | 1.536965
1130.086 | 1.533361
1070.442 | 1.529703
1012.465 | 1.525989
956.1253 | 1.52222
901.3024 | 1.518395
848.1661 | 1.514515
796.7113 | 1.510576
747.511 | 1.50658
700.3346 | 1.502523
654.9796 | 1.498406
611.9402 | 1.494228
571.1338 | 1.489989
532.4498 | 1.48569
495.7686 | 1.48133
461.2772 | 1.47691
428.816 | 1.472431
398.5249 | 1.467891
370.1807 | 1.463292
343.8516 | 1.458632
319.4022 | 1.453915
296.8085 | 1.449138
275.8082 | 1.444306
256.3586 | 1.439419
238.49 | 1.434478
221.8539 | 1.429486
206.5251 | 1.424442
192.3062 | 1.419347
179.2466 | 1.414199
167.1325 | 1.408997
155.9257 | 1.403741
145.3686 | 1.39843
135.7041 | 1.393061
126.5791 | 1.387636
118.2353 | 1.382156
110.321 | 1.37662
103.0605 | 1.371029
96.22863 | 1.365385
89.93521 | 1.359689
83.97085 | 1.353943
78.36056 | 1.348147
73.15928 | 1.342302
68.25224 | 1.336408
63.52862 | 1.330465
59.24882 | 1.324472
54.99648 | 1.318429
51.11685 | 1.312332
47.40739 | 1.30618
43.79552 | 1.299974
40.32637 | 1.293714
37.2873 | 1.287402
34.09768 | 1.28104
31.1665 | 1.274631
28.34812 | 1.268178
25.75974 | 1.261682
23.19489 | 1.255143
20.68596 | 1.248561
18.36044 | 1.241936
16.11191 | 1.235266
13.82513 | 1.228552
11.76394 | 1.221791
9.726781 | 1.214982
7.668532 | 1.208121
5.722097 | 1.201208
3.840396 | 1.194243
1.961147 | 1.18723
0.156931 | 1.18017
-1.488883 | 1.173066
-3.151371 | 1.165919
-4.728528 | 1.15873
-6.346879 | 1.151498
-7.913247 | 1.144226
-9.341319 | 1.136913
-10.82481 | 1.129559
-12.2823 | 1.122163
-13.63338 | 1.114727
-14.9977 | 1.107248
-16.36594 | 1.099725
-17.66357 | 1.092162
-19.0014 | 1.084556
-20.24312 | 1.076909
-21.52162 | 1.069222
-22.79717 | 1.061495
-23.93934 | 1.053729
-25.09131 | 1.045924
-26.30654 | 1.038078
-27.42615 | 1.03019
-28.61539 | 1.022261
-29.72813 | 1.014288
-30.88304 | 1.006273
-31.92173 | 0.9982158
-32.93246 | 0.9901196
-34.07414 | 0.9819871
-35.03926 | 0.9738228
-36.12111 | 0.9656304
-37.0519 | 0.9574106
-38.01114 | 0.9491625
-38.94832 | 0.9408842
-40.01447 | 0.9325709
-40.7849 | 0.9242185
-41.86331 | 0.9158252
-42.91083 | 0.9073907
-43.8377 | 0.8989159
-44.78223 | 0.8904019
-45.71155 | 0.8818515
-46.69384 | 0.8732668
-47.5908 | 0.8646481
-48.46667 | 0.8559977
-49.37589 | 0.8473175
-50.21106 | 0.8386092
-51.19482 | 0.8298734
-51.95741 | 0.8211096
-52.83475 | 0.8123174
-53.68855 | 0.803496
-54.5914 | 0.7946444
-55.43098 | 0.7857624
-56.31273 | 0.7768487
-57.21754 | 0.7679037
-58.03799 | 0.7589273
-58.88836 | 0.7499193
-59.7147 | 0.7408797
-60.52437 | 0.7318094
-61.41495 | 0.7227103
-62.29965 | 0.7135835
-63.06077 | 0.7044302
-63.9337 | 0.6952518
-64.73846 | 0.6860511
-65.4878 | 0.6768292
-66.24254 | 0.667585
-67.05074 | 0.6583185
-67.91974 | 0.6490299
-68.71176 | 0.6397192
-69.57782 | 0.630386
-70.30657 | 0.6210288
-71.14075 | 0.6116458
-71.93816 | 0.6022357
-72.85964 | 0.5927995
-73.59574 | 0.583338
-74.35245 | 0.5738519
-75.20134 | 0.5643427
-75.97962 | 0.5548111
-76.79517 | 0.5452582
-77.57395 | 0.535684
-78.46159 | 0.5260896
-79.22613 | 0.5164773
-80.0358 | 0.5068485
-80.88764 | 0.4972053
-81.58108 | 0.487548
-82.31817 | 0.4778758
-83.14549 | 0.4681886
-83.91641 | 0.4584854
-84.62652 | 0.4487646
-85.43717 | 0.4390248
-86.19289 | 0.4292644
-87.04669 | 0.4194835
-87.88824 | 0.409682
-88.69202 | 0.3998615
-89.40703 | 0.390025
-90.20542 | 0.3801739
-90.93564 | 0.3703087
-91.73844 | 0.3604303
-92.46081 | 0.3505391
-93.29157 | 0.3406355
-94.00217 | 0.3307194
-94.78437 | 0.3207914
-95.54451 | 0.3108529
-96.32083 | 0.3009044
-97.10156 | 0.2909458
-97.98822 | 0.2809776
-98.69686 | 0.2710005
-99.49279 | 0.2610136
-100.2181 | 0.2510165
-100.9189 | 0.2410095
-101.7178 | 0.2309922
-102.3823 | 0.2209648
-103.1856 | 0.2109283
-103.9207 | 0.2008827
-104.7485 | 0.1908287
-105.5238 | 0.180766
-106.2698 | 0.1706936
-107.1407 | 0.1606125
-107.8195 | 0.1505239
-108.582 | 0.1404291
-109.4226 | 0.1303308
-110.1347 | 0.1202307
-110.9669 | 0.1101292
-111.6633 | 0.1000262
-112.4563 | 0.0899211
-113.1674 | 0.07981398
-113.9251 | 0.06970408
-114.7386 | 0.05959076
-115.5527 | 0.04947379
-116.3717 | 0.03935323
-117.203 | 0.02922858
-117.9533 | 0.01909968
-118.8203 | 0.008968075
-119.6045 | -0.00116552
-120.398 | -0.01129948
-121.1527 | -0.02143034
-121.957 | -0.03155644
-122.7877 | -0.04167626
-123.4655 | -0.05178841
-124.3041 | -0.06189374
-125.1039 | -0.07199412
-125.8955 | -0.0820922
-126.7792 | -0.09219049
-127.6222 | -0.1022898
-128.3882 | -0.1123907
-129.193 | -0.1224935
-130.0384 | -0.1325962
-130.9496 | -0.1426961
-131.7711 | -0.1527915
-132.5734 | -0.1628805
-133.4007 | -0.1729612
-134.1309 | -0.1830325
-134.893 | -0.193094
-135.6781 | -0.2031451
-136.4638 | -0.2131857
-137.3794 | -0.2232177
-138.1684 | -0.2332418
-139.0203 | -0.243258
-139.7839 | -0.2532664
-140.7034 | -0.2632666
-141.5106 | -0.273258
-142.2776 | -0.2832395
-143.0524 | -0.2932109
-143.8023 | -0.3031714
-144.6703 | -0.3131204
-145.3941 | -0.3230564
-146.2063 | -0.3329786
-146.9144 | -0.3428861
-147.7265 | -0.3527787
-148.5107 | -0.3626578
-149.3351 | -0.3725238
-150.1491 | -0.3823765
-150.9544 | -0.3922152
-151.7224 | -0.4020395
-152.5384 | -0.4118498
-153.3084 | -0.4216449
-154.0445 | -0.4314249
-154.7869 | -0.44119
-155.5074 | -0.4509391
-156.2896 | -0.4606712
-157.1242 | -0.4703859
-157.8599 | -0.4800823
-158.6769 | -0.4897606
-159.4537 | -0.4994206
-160.1746 | -0.5090617
-160.8705 | -0.5186838
-161.6581 | -0.5282868
-162.3559 | -0.5378707
-163.0871 | -0.5474353
-163.9154 | -0.5569812
-164.7393 | -0.5665081
-165.5402 | -0.576014
-166.2444 | -0.5854977
-167.0384 | -0.5949577
-167.7813 | -0.6043938
-168.4282 | -0.6138073
-169.1628 | -0.6231988
-169.9656 | -0.6325678
-170.74 | -0.6419132
-171.478 | -0.6512337
-172.2494 | -0.6605285
-172.9448 | -0.6697977
-173.6466 | -0.6790417
-174.4205 | -0.6882596
-175.1394 | -0.6974515
-175.9045 | -0.7066188
-176.6298 | -0.715763
-177.3546 | -0.724883
-178.2275 | -0.733978
-178.8425 | -0.743046
-179.5722 | -0.7520842
-180.4373 | -0.7610911
-181.0616 | -0.7700655
-181.9046 | -0.7790078
-182.6893 | -0.7879182
-183.3866 | -0.7967965
-184.1625 | -0.8056432
-184.9457 | -0.8144597
-185.671 | -0.8232465
-186.5312 | -0.8320033
-187.2805 | -0.84073
-188.1368 | -0.8494263
-188.9302 | -0.8580909
-189.8105 | -0.8667214
-190.5608 | -0.8753175
-191.3475 | -0.8838785
-192.1836 | -0.8924037
-193.0335 | -0.900894
-193.8642 | -0.9093504
-194.8073 | -0.9177742
-195.7057 | -0.9261654
-196.6051 | -0.9345243
-197.6428 | -0.9428508
-198.6045 | -0.9511455
-199.5388 | -0.959409
-200.5314 | -0.9676406
-201.5813 | -0.9758384
-202.6828 | -0.9840003
-203.7538 | -0.9921236
-204.7763 | -1.000206
-206.0181 | -1.008246
-207.1808 | -1.016245
-208.1837 | -1.024201
-209.3239 | -1.032116
-210.5308 | -1.03999
-211.8912 | -1.047822
-213.1771 | -1.055614
-214.5585 | -1.063368
-216.0307 | -1.071087
-217.5481 | -1.078772
-219.1601 | -1.086423
-220.7107 | -1.094039
-222.3997 | -1.101619
-224.1392 | -1.109161
-225.9375 | -1.116663
-227.6839 | -1.124125
-229.6313 | -1.131544
-231.5669 | -1.138919
-233.5526 | -1.146249
-235.5951 | -1.153533
-237.777 | -1.160772
-240.1177 | -1.167965
-242.4226 | -1.175112
-244.7864 | -1.182213
-247.3174 | -1.189266
-249.8871 | -1.19627
-252.6614 | -1.203226
-255.4239 | -1.210133
-258.2805 | -1.216993
-261.3941 | -1.223805
-264.7161 | -1.230572
-267.9808 | -1.237295
-271.4563 | -1.243975
-275.2712 | -1.250614
-279.1244 | -1.257212
-283.158 | -1.263769
-287.3235 | -1.270282
-291.6705 | -1.276749
-296.3628 | -1.283167
-301.108 | -1.289534
-306.0464 | -1.295847
-311.3521 | -1.302106
-316.957 | -1.308312
-322.7375 | -1.314465
-328.7165 | -1.320566
-335.3577 | -1.326619
-342.1994 | -1.332625
-349.3848 | -1.338586
-356.9313 | -1.344502
-364.9568 | -1.350373
-373.6366 | -1.356198
-382.6724 | -1.361974
-391.9838 | -1.3677
-402.0955 | -1.373375
-412.8384 | -1.378998
-424.085 | -1.384567
-435.8955 | -1.390082
-448.4289 | -1.395541
-461.8755 | -1.400946
-476.0978 | -1.406295
-490.9646 | -1.411588
-506.797 | -1.416828
-523.7038 | -1.422016
-541.4988 | -1.427152
-560.2393 | -1.432236
-580.1818 | -1.437272
-601.5122 | -1.44226
-623.894 | -1.447202
-647.5278 | -1.452097
-672.5671 | -1.456946
-699.2194 | -1.461746
-727.389 | -1.466499
-757.0975 | -1.471203
-788.4553 | -1.475856
-821.6388 | -1.480456
-856.6227 | -1.485002
-893.2067 | -1.489492
-931.2909 | -1.493924
-971.3388 | -1.498296
-1013.354 | -1.502609
-1056.759 | -1.506861
-1101.875 | -1.511053
-1148.943 | -1.515185
-1197.996 | -1.519258
-1248.667 | -1.523273
-1300.711 | -1.527228
-1354.296 | -1.531124
-1409.405 | -1.534959
-1465.783 | -1.538734
-1523.516 | -1.542448
-1582.24 | -1.546097
-1641.774 | -1.549681
-1702.651 | -1.553199
-1763.636 | -1.556651
-1824.801 | -1.560036
-1887.591 | -1.563355
-1950.168 | -1.566609
-2012.275 | -1.569798
-2075.118 | -1.572924
-2138.136 | -1.575987
-2200.752 | -1.578987
-2263.595 | -1.581926
-2326.52 | -1.584802
-2389.159 | -1.587616
-2450.549 | -1.590368
-2512.151 | -1.593055
-2573.103 | -1.595678
-2633.749 | -1.598234
-2692.185 | -1.600725
-2750.737 | -1.603152
-2809.047 | -1.605513
-2865.972 | -1.607812
-2921.106 | -1.610048
-2975.782 | -1.612222
-3030.026 | -1.614335
-3082.816 | -1.616387
-3134.047 | -1.618379
-3184.428 | -1.62031
-3233.895 | -1.622179
-3281.98 | -1.623987
-3328.348 | -1.625731
-3373.459 | -1.627412
-3417.33 | -1.629029
-3459.767 | -1.630583
-3500.471 | -1.632074
-3539.573 | -1.633502
-3577.274 | -1.634867
-3613.603 | -1.636171
-3648.506 | -1.637413
-3681.518 | -1.638594
-3712.993 | -1.639714
-3742.829 | -1.640772
-3771.022 | -1.641769
-3797.639 | -1.642704
-3822.571 | -1.643577
-3845.703 | -1.644387
-3867.053 | -1.645136
-3886.533 | -1.645822
-3904.352 | -1.646445
-3920.516 | -1.647006
-3934.803 | -1.647504
-3947.195 | -1.647941
-3957.838 | -1.648317
-3966.856 | -1.64863
-3974.044 | -1.648882
-3979.211 | -1.649072
-3982.667 | -1.6492
-3984.23 | -1.649265
-3984.05 | -1.649268