## Data
H | B
2648.318 | 1.599407 | Bm_min | Bm_max
2647.044 | 1.599372 | -1.599407 | 1.599407
2644.242 | 1.599278
2639.893 | 1.599126 | Number of Points
2634.018 | 1.598914 | 513
2626.476 | 1.598644
2617.503 | 1.598315
2607.059 | 1.597928
2595.147 | 1.597483
2581.684 | 1.59698
2566.803 | 1.596418
2550.311 | 1.595797
2532.337 | 1.595118
2512.934 | 1.594379
2492.033 | 1.593581
2469.724 | 1.592724
2446.033 | 1.591807
2420.914 | 1.590831
2394.452 | 1.589797
2366.504 | 1.588704
2337.289 | 1.587554
2306.939 | 1.586346
2275.399 | 1.585082
2242.589 | 1.583761
2208.491 | 1.582382
2173.353 | 1.580948
2137.024 | 1.579456
2099.711 | 1.577906
2061.375 | 1.5763
2022.05 | 1.574637
1981.691 | 1.572917
1940.467 | 1.57114
1898.243 | 1.569307
1855.397 | 1.567417
1811.734 | 1.565472
1767.483 | 1.563471
1722.482 | 1.561415
1677.073 | 1.559303
1631.022 | 1.557136
1584.567 | 1.554914
1537.828 | 1.552634
1490.556 | 1.550298
1443.402 | 1.547903
1395.455 | 1.545452
1348.091 | 1.542944
1300.267 | 1.54038
1252.871 | 1.537761
1205.717 | 1.535087
1158.36 | 1.532358
1111.751 | 1.529574
1065.717 | 1.526735
1020.057 | 1.52384
975.5374 | 1.520888
930.9293 | 1.51788
887.6695 | 1.514815
845.0211 | 1.511694
803.5991 | 1.508515
762.9434 | 1.50528
723.6187 | 1.501987
685.4803 | 1.498637
648.6427 | 1.495229
612.9375 | 1.491764
578.7471 | 1.48824
545.9343 | 1.484659
514.5594 | 1.481019
484.5611 | 1.477321
455.9469 | 1.473565
428.6985 | 1.469751
402.9346 | 1.465878
378.5134 | 1.461947
355.4387 | 1.457957
333.7545 | 1.453911
313.3687 | 1.449808
294.1424 | 1.445651
276.0981 | 1.441439
259.1039 | 1.437171
243.131 | 1.432848
228.2248 | 1.428469
214.2829 | 1.424034
201.226 | 1.419544
189.0278 | 1.415
177.6552 | 1.410403
166.9947 | 1.405753
156.9845 | 1.401051
147.6934 | 1.396296
138.9134 | 1.391489
130.659 | 1.386629
122.9925 | 1.381716
115.7307 | 1.376752
108.9467 | 1.371734
102.5591 | 1.366665
96.5116 | 1.361544
90.86355 | 1.356371
85.45605 | 1.351148
80.39895 | 1.345873
75.64222 | 1.340549
71.10814 | 1.335176
66.80406 | 1.329754
62.71846 | 1.324284
58.80009 | 1.318767
55.11025 | 1.3132
51.59598 | 1.307584
48.13884 | 1.301918
44.99041 | 1.296202
41.89028 | 1.290437
38.88628 | 1.284622
36.06545 | 1.278755
33.25761 | 1.272836
30.62092 | 1.266867
28.01734 | 1.260849
25.61703 | 1.254781
23.24492 | 1.248664
21.0008 | 1.242501
18.81382 | 1.236293
16.72958 | 1.230039
14.68654 | 1.223742
12.7222 | 1.217401
10.76743 | 1.211016
8.886955 | 1.20459
7.122216 | 1.19812
5.352329 | 1.191606
3.601812 | 1.185047
1.902053 | 1.17844
0.3275935 | 1.171785
-1.357208 | 1.165079
-2.902243 | 1.158326
-4.426436 | 1.151526
-5.903058 | 1.14468
-7.382378 | 1.137792
-8.794022 | 1.130862
-10.20346 | 1.12389
-11.54743 | 1.116878
-12.8399 | 1.109829
-14.08064 | 1.102739
-15.41578 | 1.095611
-16.65553 | 1.088443
-17.8997 | 1.081233
-19.18286 | 1.073983
-20.2826 | 1.066692
-21.48361 | 1.059361
-22.66672 | 1.051991
-23.80987 | 1.044581
-24.91623 | 1.037132
-26.08071 | 1.029643
-27.14122 | 1.022116
-28.1625 | 1.014548
-29.29632 | 1.00694
-30.36345 | 0.9992905
-31.3558 | 0.9915998
-32.41729 | 0.9838704
-33.40473 | 0.9761041
-34.32032 | 0.9683017
-35.3801 | 0.9604665
-36.32732 | 0.952599
-37.29466 | 0.9446984
-38.28528 | 0.9367657
-39.19573 | 0.9288004
-40.10838 | 0.9208018
-41.0073 | 0.9127694
-41.92584 | 0.9047021
-42.84634 | 0.8965992
-43.7021 | 0.88846
-44.666 | 0.8802834
-45.5637 | 0.8720687
-46.43466 | 0.8638159
-47.34584 | 0.8555248
-48.19278 | 0.8471967
-49.06865 | 0.8388357
-49.92294 | 0.8304449
-50.79293 | 0.8220268
-51.57685 | 0.8135837
-52.42624 | 0.8051158
-53.24498 | 0.796624
-54.08554 | 0.7881089
-54.87534 | 0.7795684
-55.68991 | 0.7709999
-56.5241 | 0.7624013
-57.36981 | 0.7537707
-58.2013 | 0.7451077
-59.02764 | 0.7364128
-59.78532 | 0.7276869
-60.63986 | 0.7189302
-61.45002 | 0.7101426
-62.30676 | 0.7013243
-63.05979 | 0.692477
-63.83316 | 0.6836027
-64.63964 | 0.6747041
-65.4319 | 0.6657838
-66.18075 | 0.6568425
-66.97448 | 0.6478793
-67.76306 | 0.6388929
-68.54698 | 0.6298837
-69.28431 | 0.6208528
-70.0827 | 0.6117993
-70.80041 | 0.6027224
-71.66034 | 0.5936209
-72.3989 | 0.5844931
-73.20513 | 0.5753397
-74.04618 | 0.5661617
-74.797 | 0.5569602
-75.59612 | 0.5477368
-76.33615 | 0.5384917
-77.10119 | 0.529226
-77.8753 | 0.5199404
-78.59081 | 0.5106348
-79.35143 | 0.5013112
-80.12407 | 0.4919723
-80.84105 | 0.4826194
-81.65489 | 0.4732531
-82.32675 | 0.4638733
-83.09841 | 0.4544785
-83.83427 | 0.4450679
-84.57184 | 0.4356412
-85.34669 | 0.4261979
-86.09138 | 0.4167379
-86.84636 | 0.4072607
-87.53882 | 0.3977655
-88.32519 | 0.3882512
-89.09808 | 0.3787189
-89.87538 | 0.3691693
-90.56366 | 0.3596038
-91.3444 | 0.3500247
-92.02435 | 0.3404334
-92.75727 | 0.3308314
-93.48969 | 0.3212193
-94.21231 | 0.3115964
-94.93542 | 0.3019625
-95.64897 | 0.2923183
-96.45226 | 0.2826634
-97.12485 | 0.2729979
-97.8411 | 0.2633211
-98.5414 | 0.2536326
-99.26794 | 0.2439337
-100.0354 | 0.2342257
-100.7316 | 0.2245094
-101.4618 | 0.2147851
-102.1638 | 0.205052
-102.9431 | 0.1953099
-103.6578 | 0.1855591
-104.3912 | 0.1758005
-105.1087 | 0.1660357
-105.8335 | 0.1562653
-106.501 | 0.1464892
-107.2344 | 0.1367076
-108.0029 | 0.1269217
-108.7176 | 0.1171327
-109.4354 | 0.1073415
-110.1646 | 0.09754806
-110.8629 | 0.08775151
-111.5971 | 0.0779507
-112.3467 | 0.06814615
-113.0904 | 0.05833879
-113.8137 | 0.04852787
-114.5724 | 0.03871317
-115.3784 | 0.02889435
-116.0539 | 0.01907117
-116.8435 | 0.009245157
-117.6039 | -0.0005819268
-118.3586 | -0.01040975
-119.1055 | -0.02023715
-119.8715 | -0.03006178
-120.5929 | -0.03988084
-121.3062 | -0.04969279
-122.0769 | -0.05949916
-122.7855 | -0.06930137
-123.6227 | -0.07910193
-124.4061 | -0.08890259
-125.1267 | -0.09870311
-125.9237 | -0.1085037
-126.6764 | -0.1183043
-127.4726 | -0.1281026
-128.1987 | -0.1378955
-128.9769 | -0.1476819
-129.7462 | -0.1574613
-130.5068 | -0.1672333
-131.2946 | -0.1769969
-132.0883 | -0.1867517
-132.7752 | -0.196497
-133.5488 | -0.2062332
-134.3065 | -0.2159617
-135.1156 | -0.2256823
-135.8088 | -0.2353953
-136.6232 | -0.2451013
-137.3835 | -0.254799
-138.1047 | -0.264488
-138.8999 | -0.2741679
-139.6056 | -0.2838371
-140.456 | -0.2934957
-141.1707 | -0.3031438
-141.8867 | -0.3127809
-142.6655 | -0.3224053
-143.4857 | -0.3320163
-144.1576 | -0.3416144
-144.8797 | -0.3512004
-145.6815 | -0.360774
-146.4169 | -0.3703337
-147.2091 | -0.3798796
-147.9104 | -0.3894111
-148.6375 | -0.3989273
-149.3508 | -0.408427
-150.0859 | -0.4179098
-150.7803 | -0.427376
-151.5365 | -0.436827
-152.265 | -0.4462631
-152.9773 | -0.4556831
-153.7179 | -0.4650867
-154.4697 | -0.4744732
-155.1378 | -0.4838421
-155.8386 | -0.4931934
-156.5711 | -0.5025271
-157.2929 | -0.5118425
-158.03 | -0.5211399
-158.7443 | -0.5304186
-159.4723 | -0.5396772
-160.1224 | -0.5489144
-160.8207 | -0.5581291
-161.5215 | -0.5673209
-162.2466 | -0.5764908
-162.9314 | -0.5856391
-163.6349 | -0.5947655
-164.3075 | -0.6038698
-165.0149 | -0.6129521
-165.7118 | -0.6220116
-166.3373 | -0.6310481
-167.0845 | -0.6400608
-167.7916 | -0.6490488
-168.4726 | -0.6580119
-169.1574 | -0.6669501
-169.8746 | -0.6758631
-170.5992 | -0.6847505
-171.2875 | -0.6936132
-171.9738 | -0.7024521
-172.6386 | -0.7112659
-173.3394 | -0.7200529
-174.0419 | -0.728812
-174.7395 | -0.7375412
-175.3888 | -0.7462402
-176.1151 | -0.7549098
-176.7742 | -0.7635499
-177.4488 | -0.772161
-178.1888 | -0.780743
-178.9173 | -0.7892961
-179.5843 | -0.7978206
-180.3498 | -0.806317
-181.0736 | -0.8147854
-181.7806 | -0.8232245
-182.5434 | -0.8316336
-183.315 | -0.8400114
-184.0602 | -0.8483561
-184.8071 | -0.8566678
-185.5773 | -0.8649458
-186.3713 | -0.8731906
-187.1039 | -0.8814025
-187.8763 | -0.8895805
-188.6301 | -0.8977241
-189.4385 | -0.9058337
-190.2612 | -0.9139097
-191.1295 | -0.9219529
-191.9953 | -0.9299641
-192.8251 | -0.9379431
-193.749 | -0.9458891
-194.6793 | -0.9538011
-195.5902 | -0.9616762
-196.5147 | -0.969513
-197.4675 | -0.9773106
-198.3868 | -0.9850689
-199.3458 | -0.9927882
-200.4259 | -1.000468
-201.4173 | -1.008108
-202.4646 | -1.015709
-203.5572 | -1.023271
-204.7035 | -1.030796
-205.8246 | -1.038286
-207.0592 | -1.045737
-208.3269 | -1.05315
-209.5772 | -1.060525
-210.8944 | -1.067859
-212.2355 | -1.075151
-213.6314 | -1.082402
-215.0619 | -1.089612
-216.5293 | -1.096781
-218.074 | -1.103909
-219.6615 | -1.110996
-221.3068 | -1.118043
-222.9968 | -1.125049
-224.7564 | -1.132014
-226.6275 | -1.138937
-228.4467 | -1.145817
-230.4382 | -1.152653
-232.3918 | -1.159442
-234.4437 | -1.166185
-236.5944 | -1.17288
-238.7558 | -1.179529
-241.0848 | -1.186133
-243.4665 | -1.192693
-245.9796 | -1.199212
-248.5988 | -1.205691
-251.3598 | -1.21213
-254.1591 | -1.21853
-257.0699 | -1.224888
-260.0452 | -1.231204
-263.2086 | -1.237472
-266.4461 | -1.243691
-269.7561 | -1.249858
-273.2767 | -1.255972
-276.8168 | -1.262033
-280.6 | -1.268042
-284.5321 | -1.274002
-288.6295 | -1.279914
-292.8767 | -1.285779
-297.4507 | -1.291599
-302.1116 | -1.297374
-307.0162 | -1.303103
-312.1463 | -1.308787
-317.5073 | -1.314424
-323.143 | -1.320014
-328.924 | -1.325556
-335.1161 | -1.331049
-341.4969 | -1.336491
-348.1235 | -1.341882
-355.2217 | -1.34722
-362.5271 | -1.352504
-370.254 | -1.357734
-378.2741 | -1.36291
-386.7359 | -1.368034
-395.6393 | -1.373104
-404.973 | -1.378123
-414.8413 | -1.383091
-425.1972 | -1.388009
-436.1003 | -1.392877
-447.5339 | -1.397694
-459.5477 | -1.402463
-472.187 | -1.407181
-485.4882 | -1.411848
-499.4075 | -1.416465
-513.9631 | -1.42103
-529.294 | -1.425545
-545.3238 | -1.430008
-562.1355 | -1.43442
-579.8231 | -1.438779
-598.2556 | -1.443085
-617.5927 | -1.447336
-637.9207 | -1.451531
-659.0723 | -1.455669
-681.0774 | -1.45975
-704.1171 | -1.463777
-728.0596 | -1.467751
-752.9778 | -1.471673
-779.0968 | -1.475544
-806.365 | -1.479365
-834.5469 | -1.483135
-863.8457 | -1.486854
-894.2126 | -1.49052
-925.5088 | -1.49413
-958.0428 | -1.497683
-991.5731 | -1.501176
-1025.571 | -1.504607
-1060.708 | -1.507977
-1096.731 | -1.511284
-1133.398 | -1.514529
-1170.985 | -1.517713
-1209.593 | -1.520835
-1248.388 | -1.523899
-1287.986 | -1.526905
-1328.503 | -1.529852
-1368.882 | -1.53274
-1409.996 | -1.535569
-1451.715 | -1.538339
-1493.035 | -1.541047
-1534.995 | -1.543693
-1576.794 | -1.546276
-1618.515 | -1.548795
-1660.376 | -1.551251
-1701.67 | -1.553643
-1742.968 | -1.555973
-1783.818 | -1.55824
-1824.451 | -1.560447
-1864.555 | -1.562593
-1904.154 | -1.564679
-1943.347 | -1.566704
-1981.893 | -1.56867
-2019.756 | -1.570575
-2056.888 | -1.57242
-2093.149 | -1.574203
-2128.621 | -1.575924
-2163.158 | -1.577581
-2196.697 | -1.579174
-2229.287 | -1.580704
-2260.836 | -1.582171
-2291.25 | -1.583575
-2320.572 | -1.584919
-2348.687 | -1.586203
-2375.904 | -1.587427
-2401.991 | -1.588593
-2426.863 | -1.5897
-2450.476 | -1.590748
-2472.927 | -1.591737
-2494.073 | -1.592668
-2513.984 | -1.593538
-2532.611 | -1.594348
-2549.926 | -1.595098
-2565.792 | -1.595787
-2580.425 | -1.596417
-2593.605 | -1.596986
-2605.339 | -1.597496
-2615.743 | -1.597946
-2624.693 | -1.598336
-2632.244 | -1.598666
-2638.378 | -1.598936
-2643.084 | -1.599145
-2646.276 | -1.599293
-2648.029 | -1.599381
-2648.318 | -1.599407