## Data
H | B
40.13221 | 0.100015 | Bm_min | Bm_max
40.0282 | 0.1000133 | -0.100015 | 0.100015
39.96807 | 0.1000076
39.8748 | 0.09999836 | Number of Points
39.80707 | 0.0999855 | 513
39.71412 | 0.09996887
39.64362 | 0.09994841
39.5549 | 0.09992417
39.46702 | 0.09989629
39.38419 | 0.09986475
39.2944 | 0.09982963
39.17849 | 0.09979079
39.09689 | 0.09974813
38.99991 | 0.09970188
38.88581 | 0.09965186
38.76993 | 0.09959786
38.67572 | 0.09954001
38.56077 | 0.09947809
38.43643 | 0.09941236
38.33893 | 0.09934309
38.19951 | 0.09927001
38.10182 | 0.09919304
37.99329 | 0.09911238
37.86515 | 0.09902783
37.72578 | 0.09893945
37.60437 | 0.09884755
37.49192 | 0.09875204
37.34365 | 0.09865305
37.22132 | 0.09855033
37.08317 | 0.09844349
36.92653 | 0.09833276
36.7992 | 0.09821858
36.65967 | 0.09810061
36.51645 | 0.0979788
36.35278 | 0.09785344
36.20916 | 0.09772446
36.05171 | 0.09759167
35.90967 | 0.0974551
35.72998 | 0.09731495
35.58784 | 0.09717111
35.43206 | 0.09702367
35.2383 | 0.09687261
35.09193 | 0.09671779
34.92365 | 0.09655924
34.73908 | 0.09639696
34.57968 | 0.09623111
34.39479 | 0.09606176
34.23867 | 0.09588877
34.05916 | 0.09571224
33.87849 | 0.09553232
33.69748 | 0.09534896
33.50512 | 0.09516207
33.30442 | 0.09497137
33.11637 | 0.0947769
32.94083 | 0.09457899
32.75454 | 0.09437741
32.54014 | 0.09417221
32.35523 | 0.09396347
32.17076 | 0.09375081
31.95878 | 0.09353453
31.75178 | 0.09331531
31.57011 | 0.09309312
31.36593 | 0.09286757
31.14433 | 0.09263848
30.94408 | 0.09240572
30.7407 | 0.09216948
30.52151 | 0.09192995
30.32197 | 0.09168704
30.09957 | 0.09144065
29.89531 | 0.09119083
29.66614 | 0.09093757
29.44695 | 0.09068091
29.2104 | 0.09042079
28.98825 | 0.09015705
28.76389 | 0.08988975
28.54914 | 0.08961893
28.31644 | 0.08934471
28.097 | 0.08906728
27.84231 | 0.08878657
27.60929 | 0.08850246
27.37782 | 0.08821501
27.14843 | 0.08792417
26.92853 | 0.08762979
26.69715 | 0.08733229
26.4582 | 0.08703187
26.22079 | 0.08672816
25.98349 | 0.08642122
25.73907 | 0.08611114
25.47748 | 0.08579791
25.24527 | 0.08548134
24.98813 | 0.08516147
24.74054 | 0.08483842
24.49843 | 0.08451219
24.24062 | 0.08418271
24.01354 | 0.08384975
23.75916 | 0.08351359
23.50206 | 0.08317434
23.22866 | 0.0828319
22.99905 | 0.08248655
22.74333 | 0.08213846
22.46899 | 0.08178718
22.22349 | 0.08143263
21.94847 | 0.08107522
21.69907 | 0.0807146
21.45237 | 0.08035052
21.16377 | 0.07998339
20.91013 | 0.07961334
20.65938 | 0.0792402
20.38546 | 0.07886407
20.1087 | 0.07848503
19.85967 | 0.0781029
19.60507 | 0.07771783
19.3301 | 0.07733008
19.04387 | 0.07693962
18.78567 | 0.07654622
18.51891 | 0.07615001
18.23838 | 0.07575113
17.97395 | 0.07534953
17.71881 | 0.07494501
17.4205 | 0.07453725
17.14351 | 0.07412641
16.87565 | 0.07371281
16.60242 | 0.07329639
16.32134 | 0.07287727
16.05029 | 0.07245572
15.78277 | 0.07203122
15.49954 | 0.0716037
15.22113 | 0.07117342
14.92622 | 0.07074054
14.65795 | 0.07030519
14.36748 | 0.06986724
14.08583 | 0.06942667
13.81797 | 0.06898354
13.53795 | 0.06853781
13.25611 | 0.06808934
12.97081 | 0.06763825
12.67802 | 0.06718443
12.40854 | 0.06672795
12.12143 | 0.06626921
11.83316 | 0.06580809
11.55772 | 0.06534482
11.29869 | 0.06487931
11.00077 | 0.06441121
10.71454 | 0.06394067
10.43753 | 0.06346774
10.14991 | 0.06299252
9.863458 | 0.0625148
9.57701 | 0.06203423
9.296128 | 0.06155135
9.009042 | 0.06106659
8.716488 | 0.06057953
8.439554 | 0.06009003
8.128929 | 0.05959834
7.859473 | 0.05910447
7.568783 | 0.05860825
7.293197 | 0.05810982
7.015307 | 0.05760932
6.731826 | 0.05710674
6.438659 | 0.0566019
6.173053 | 0.05609474
5.864831 | 0.05558549
5.580565 | 0.05507439
5.301277 | 0.05456135
5.028168 | 0.0540463
4.754495 | 0.05352964
4.47094 | 0.05301122
4.184517 | 0.05249044
3.918518 | 0.05196736
3.608899 | 0.05144194
3.312078 | 0.05091444
3.043947 | 0.05038513
2.756101 | 0.04985407
2.482551 | 0.04932112
2.199756 | 0.04878613
1.909237 | 0.04824944
1.644416 | 0.04771114
1.358802 | 0.04717116
1.068332 | 0.0466294
0.8156735 | 0.04608584
0.5194172 | 0.04554049
0.2511387 | 0.04499334
-0.04055686 | 0.04444437
-0.3146222 | 0.04389388
-0.5774816 | 0.04334183
-0.8641259 | 0.04278808
-1.141305 | 0.04223287
-1.429029 | 0.04167596
-1.695247 | 0.04111733
-1.955875 | 0.04055708
-2.227587 | 0.03999537
-2.52019 | 0.03943238
-2.77969 | 0.0388681
-3.058144 | 0.03830229
-3.322401 | 0.03773485
-3.597006 | 0.03716597
-3.866192 | 0.03659567
-4.11456 | 0.03602402
-4.403656 | 0.03545116
-4.679806 | 0.03487703
-4.953454 | 0.03430149
-5.215504 | 0.03372424
-5.48035 | 0.03314562
-5.759981 | 0.03256604
-6.009624 | 0.0319852
-6.281041 | 0.0314031
-6.528796 | 0.03082005
-6.80931 | 0.03023569
-7.081905 | 0.0296499
-7.325687 | 0.02906324
-7.587002 | 0.02847571
-7.864426 | 0.02788706
-8.119513 | 0.02729726
-8.38583 | 0.02670627
-8.645403 | 0.02611413
-8.891736 | 0.02552109
-9.161731 | 0.02492732
-9.401909 | 0.02433277
-9.659325 | 0.02373719
-9.929295 | 0.02314046
-10.16692 | 0.02254286
-10.40754 | 0.02194458
-10.66964 | 0.02134537
-10.93199 | 0.02074516
-11.19002 | 0.02014418
-11.46754 | 0.01954247
-11.6969 | 0.01894002
-11.94632 | 0.01833683
-12.19648 | 0.01773286
-12.43742 | 0.01712807
-12.68091 | 0.01652252
-12.92077 | 0.01591626
-13.17703 | 0.01530927
-13.41657 | 0.01470194
-13.65033 | 0.0140945
-13.88923 | 0.01348663
-14.13752 | 0.01287789
-14.38599 | 0.01226865
-14.62975 | 0.01165902
-14.86691 | 0.01104874
-15.0976 | 0.01043793
-15.31529 | 0.009826793
-15.56584 | 0.009215516
-15.78652 | 0.008603979
-16.02334 | 0.00799192
-16.26975 | 0.007379482
-16.49838 | 0.006766942
-16.72676 | 0.00615419
-16.94335 | 0.00554129
-17.16352 | 0.004928378
-17.41351 | 0.004315407
-17.611 | 0.003702249
-17.84485 | 0.003088888
-18.05869 | 0.002475466
-18.27741 | 0.001862057
-18.50705 | 0.001248646
-18.74857 | 0.0006352794
-18.96095 | 2.1979e-05
-19.17234 | -0.0005911092
-19.37036 | -0.001204105
-19.59272 | -0.001817061
-19.82115 | -0.002429871
-20.02607 | -0.003042751
-20.23184 | -0.003655543
-20.45753 | -0.004268326
-20.67343 | -0.004881228
-20.88892 | -0.005493956
-21.09781 | -0.006106266
-21.31697 | -0.006718389
-21.49823 | -0.007330407
-21.72678 | -0.007942151
-21.92218 | -0.0085537
-22.12315 | -0.009164991
-22.32792 | -0.00977598
-22.53544 | -0.01038642
-22.74065 | -0.01099644
-22.93853 | -0.01160616
-23.12494 | -0.01221538
-23.31524 | -0.01282408
-23.53475 | -0.01343199
-23.71833 | -0.01403928
-23.92629 | -0.01464631
-24.11149 | -0.01525284
-24.28716 | -0.01585872
-24.49166 | -0.01646424
-24.69278 | -0.01706914
-24.87335 | -0.01767309
-25.05958 | -0.01827628
-25.24618 | -0.01887874
-25.44904 | -0.01948064
-25.62926 | -0.02008208
-25.8074 | -0.02068267
-25.99094 | -0.02128223
-26.17479 | -0.02188094
-26.35853 | -0.02247887
-26.5544 | -0.02307622
-26.71304 | -0.02367291
-26.90112 | -0.02426859
-27.06913 | -0.02486325
-27.26679 | -0.02545709
-27.43027 | -0.02605
-27.60066 | -0.02664189
-27.79494 | -0.02723259
-27.9606 | -0.02782213
-28.1279 | -0.02841083
-28.29859 | -0.02899843
-28.48134 | -0.02958478
-28.61068 | -0.03016993
-28.79696 | -0.03075401
-28.98663 | -0.03133726
-29.14251 | -0.03191929
-29.28232 | -0.03249985
-29.45507 | -0.03307931
-29.62701 | -0.03365759
-29.78019 | -0.03423436
-29.95004 | -0.03480969
-30.10901 | -0.03538381
-30.26226 | -0.03595672
-30.42576 | -0.03652819
-30.5849 | -0.03709832
-30.72214 | -0.03766717
-30.9034 | -0.03823437
-31.04201 | -0.03880002
-31.18666 | -0.03936444
-31.36065 | -0.03992737
-31.49934 | -0.04048899
-31.66554 | -0.04104922
-31.81458 | -0.04160757
-31.96293 | -0.04216455
-32.1072 | -0.04272005
-32.24697 | -0.04327374
-32.38566 | -0.04382592
-32.53097 | -0.04437662
-32.67372 | -0.04492562
-32.80704 | -0.04547283
-32.95797 | -0.0460183
-33.08716 | -0.04656229
-33.23593 | -0.04710467
-33.35635 | -0.04764531
-33.48908 | -0.04818419
-33.6276 | -0.04872108
-33.76177 | -0.04925594
-33.90436 | -0.04978901
-34.03262 | -0.05032043
-34.16898 | -0.05084994
-34.29504 | -0.05137733
-34.41286 | -0.05190286
-34.55288 | -0.05242649
-34.67334 | -0.05294794
-34.79607 | -0.05346755
-34.93517 | -0.0539852
-35.03522 | -0.05450058
-35.18705 | -0.05501371
-35.29354 | -0.05552469
-35.426 | -0.05603372
-35.5257 | -0.05654045
-35.6458 | -0.05704507
-35.77284 | -0.05754793
-35.88122 | -0.05804854
-35.98369 | -0.05854691
-36.09982 | -0.05904302
-36.20703 | -0.05953679
-36.32318 | -0.06002858
-36.4221 | -0.06051851
-36.52442 | -0.06100639
-36.64521 | -0.06149191
-36.76183 | -0.0619751
-36.8529 | -0.0624559
-36.97984 | -0.06293385
-37.07824 | -0.06340901
-37.18235 | -0.06388186
-37.25616 | -0.06435229
-37.36452 | -0.0648203
-37.4674 | -0.06528598
-37.56151 | -0.0657495
-37.66268 | -0.06621071
-37.74733 | -0.06666949
-37.85264 | -0.06712606
-37.94222 | -0.06758037
-38.03581 | -0.06803227
-38.14005 | -0.06848136
-38.21172 | -0.06892743
-38.30147 | -0.06937076
-38.37576 | -0.06981146
-38.48633 | -0.07024974
-38.56111 | -0.07068572
-38.64363 | -0.0711189
-38.741 | -0.07154924
-38.82719 | -0.07197689
-38.88393 | -0.07240168
-38.97218 | -0.07282353
-39.05653 | -0.07324251
-39.12894 | -0.07365852
-39.20321 | -0.0740718
-39.24845 | -0.07448239
-39.35511 | -0.07489019
-39.42164 | -0.07529529
-39.4953 | -0.07569756
-39.55665 | -0.07609691
-39.64828 | -0.0764934
-39.7136 | -0.07688708
-39.77054 | -0.07727776
-39.83959 | -0.07766541
-39.90486 | -0.07805036
-39.97352 | -0.07843264
-40.04092 | -0.07881198
-40.11145 | -0.07918825
-40.17302 | -0.07956164
-40.21164 | -0.0799321
-40.30366 | -0.08029947
-40.34765 | -0.08066382
-40.41011 | -0.08102504
-40.46069 | -0.08138303
-40.50539 | -0.08173791
-40.5661 | -0.08208968
-40.61882 | -0.0824382
-40.66348 | -0.08278346
-40.69435 | -0.08312573
-40.76161 | -0.083465
-40.79483 | -0.08380114
-40.83294 | -0.08413416
-40.91113 | -0.08446405
-40.93308 | -0.08479082
-40.9832 | -0.08511453
-41.02763 | -0.0854353
-41.06591 | -0.08575286
-41.11232 | -0.08606722
-41.17997 | -0.08637865
-41.20798 | -0.08668682
-41.24039 | -0.0869914
-41.28107 | -0.08729263
-41.31136 | -0.08759072
-41.34169 | -0.08788568
-41.36959 | -0.08817736
-41.41674 | -0.08846561
-41.44791 | -0.0887503
-41.47944 | -0.0890315
-41.48901 | -0.08930953
-41.54315 | -0.08958426
-41.56772 | -0.08985567
-41.57054 | -0.09012376
-41.60879 | -0.09038834
-41.62693 | -0.09064936
-41.63628 | -0.09090695
-41.67448 | -0.09116116
-41.67561 | -0.09141194
-41.71136 | -0.0916594
-41.73762 | -0.09190374
-41.75956 | -0.09214442
-41.74664 | -0.09238105
-41.77989 | -0.09261404
-41.78732 | -0.09284364
-41.80064 | -0.09306983
-41.80738 | -0.09329242
-41.82712 | -0.09351137
-41.83492 | -0.09372699
-41.82817 | -0.09393913
-41.83384 | -0.09414786
-41.84791 | -0.09435319
-41.84578 | -0.09455486
-41.84978 | -0.09475304
-41.86101 | -0.09494775
-41.84884 | -0.09513892
-41.83734 | -0.09532661
-41.84897 | -0.09551067
-41.84742 | -0.09569098
-41.84266 | -0.0958679
-41.83575 | -0.09604149
-41.82886 | -0.09621134
-41.8398 | -0.09637754
-41.81111 | -0.09654028
-41.77945 | -0.0966994
-41.78867 | -0.09685461
-41.77918 | -0.09700612
-41.7488 | -0.09715416
-41.74184 | -0.09729833
-41.72337 | -0.09743867
-41.72183 | -0.09757553
-41.70998 | -0.0977087
-41.69221 | -0.09783822
-41.66928 | -0.09796397
-41.63027 | -0.09808569
-41.60344 | -0.09820391
-41.57608 | -0.09831867
-41.54231 | -0.09842977
-41.5212 | -0.09853715
-41.48915 | -0.09864095
-41.46873 | -0.09874121
-41.4395 | -0.0988376
-41.37908 | -0.09893006
-41.36863 | -0.09901864
-41.32585 | -0.09910345
-41.28772 | -0.09918452
-41.2349 | -0.09926183
-41.19974 | -0.09933537
-41.15563 | -0.09940507
-41.12176 | -0.09947085
-41.06223 | -0.09953297
-41.01189 | -0.09959162
-40.96277 | -0.09964658
-40.91378 | -0.09969758
-40.8744 | -0.0997446
-40.81092 | -0.09978773
-40.75329 | -0.09982709
-40.6928 | -0.09986258
-40.64354 | -0.09989425
-40.5675 | -0.09992219
-40.52491 | -0.09994634
-40.45446 | -0.09996694
-40.3873 | -0.09998392
-40.34172 | -0.09999711
-40.25717 | -0.1000067
-40.18915 | -0.1000128
-40.13221 | -0.100015