## Data
H | B
127.8287 | 0.9995618 | Bm_min | Bm_max
126.8451 | 0.9995452 | -0.9995618 | 0.9995618
125.8492 | 0.9994902
124.8332 | 0.9993968 | Number of Points
123.7829 | 0.9992651 | 513
122.7322 | 0.9990949
121.6531 | 0.9988865
120.5587 | 0.9986406
119.4417 | 0.9983577
118.3128 | 0.998038
117.177 | 0.9976814
116.0167 | 0.997288
114.8519 | 0.9968573
113.6476 | 0.9963889
112.429 | 0.9958828
111.1762 | 0.9953385
109.8914 | 0.9947559
108.5923 | 0.9941359
107.318 | 0.9934788
105.9896 | 0.9927848
104.6857 | 0.9920541
103.3678 | 0.9912869
102.0044 | 0.9904824
100.598 | 0.9896401
99.17089 | 0.9887605
97.7183 | 0.9878434
96.26053 | 0.9868886
94.80838 | 0.9858965
93.33507 | 0.9848672
91.83863 | 0.9838007
90.35237 | 0.9826974
88.8269 | 0.9815576
87.29582 | 0.9803809
85.74819 | 0.9791671
84.2212 | 0.9779159
82.63652 | 0.9766272
81.04604 | 0.9753011
79.42676 | 0.9739373
77.83793 | 0.9725363
76.21642 | 0.9710987
74.61656 | 0.9696249
73.01473 | 0.968115
71.37635 | 0.9665693
69.77607 | 0.9649881
68.17363 | 0.9633721
66.55077 | 0.9617212
64.89686 | 0.9600351
63.2968 | 0.9583141
61.66386 | 0.9565574
60.03126 | 0.9547642
58.37988 | 0.9529343
56.74152 | 0.951067
55.09417 | 0.949162
53.44968 | 0.9472193
51.79925 | 0.9452395
50.13912 | 0.9432231
48.5074 | 0.9411704
46.89268 | 0.939082
45.25667 | 0.9369587
43.65811 | 0.9348008
42.06607 | 0.9326087
40.4719 | 0.930383
38.89334 | 0.9281236
37.3489 | 0.9258301
35.77937 | 0.9235026
34.20785 | 0.9211408
32.66963 | 0.9187443
31.10682 | 0.9163127
29.56333 | 0.913846
28.02871 | 0.9113443
26.52443 | 0.9088079
25.00946 | 0.906237
23.51185 | 0.9036314
22.00335 | 0.9009914
20.5279 | 0.8983171
19.10096 | 0.8956086
17.61637 | 0.8928664
16.16166 | 0.8900909
14.74769 | 0.8872822
13.33046 | 0.8844404
11.93166 | 0.881566
10.54057 | 0.8786591
9.158249 | 0.8757195
7.822668 | 0.8727471
6.436428 | 0.8697415
5.105775 | 0.8667031
3.758694 | 0.8636315
2.433681 | 0.8605263
1.118428 | 0.8573872
-0.1831189 | 0.8542148
-1.461224 | 0.8510093
-2.751589 | 0.8477713
-3.984258 | 0.844502
-5.22904 | 0.841202
-6.452905 | 0.8378723
-7.660416 | 0.8345131
-8.859344 | 0.8311245
-10.06941 | 0.8277057
-11.22434 | 0.8242565
-12.41079 | 0.8207764
-13.5726 | 0.8172653
-14.72768 | 0.8137227
-15.87965 | 0.810148
-17.00276 | 0.8065413
-18.13461 | 0.8029026
-19.224 | 0.7992317
-20.34331 | 0.7955289
-21.41839 | 0.7917953
-22.50933 | 0.7880318
-23.55243 | 0.7842387
-24.62044 | 0.780417
-25.62345 | 0.776567
-26.64809 | 0.7726889
-27.67915 | 0.7687829
-28.66911 | 0.7648492
-29.65881 | 0.7608876
-30.6452 | 0.7568979
-31.61064 | 0.7528804
-32.58442 | 0.7488347
-33.56161 | 0.7447605
-34.5043 | 0.7406578
-35.44133 | 0.7365268
-36.37661 | 0.7323676
-37.28902 | 0.7281802
-38.18541 | 0.7239644
-39.11641 | 0.7197208
-40.00486 | 0.7154499
-40.87935 | 0.711152
-41.76619 | 0.7068268
-42.61101 | 0.7024742
-43.47379 | 0.698095
-44.32438 | 0.6936898
-45.17252 | 0.6892594
-45.98361 | 0.6848042
-46.80512 | 0.680324
-47.63102 | 0.675819
-48.43247 | 0.6712889
-49.21254 | 0.6667335
-50.01799 | 0.662153
-50.8075 | 0.6575472
-51.57572 | 0.6529159
-52.36737 | 0.6482591
-53.14248 | 0.643577
-53.90453 | 0.63887
-54.64024 | 0.6341391
-55.37757 | 0.6293854
-56.09543 | 0.6246093
-56.84784 | 0.6198108
-57.53729 | 0.6149905
-58.2283 | 0.610149
-58.93047 | 0.6052859
-59.60956 | 0.6004002
-60.31906 | 0.5954914
-61.01157 | 0.5905592
-61.68762 | 0.5856033
-62.37302 | 0.5806234
-63.05192 | 0.5756191
-63.7331 | 0.5705903
-64.41783 | 0.5655378
-65.09408 | 0.5604624
-65.76641 | 0.5553648
-66.40744 | 0.5502465
-67.02958 | 0.5451083
-67.68251 | 0.5399503
-68.29339 | 0.534773
-68.93313 | 0.5295767
-69.54378 | 0.5243608
-70.14633 | 0.519126
-70.73246 | 0.5138727
-71.35138 | 0.5086006
-71.93963 | 0.5033102
-72.53089 | 0.498002
-73.12269 | 0.4926758
-73.69932 | 0.4873316
-74.27687 | 0.4819691
-74.85355 | 0.4765882
-75.42598 | 0.4711891
-75.98065 | 0.4657725
-76.54144 | 0.4603382
-77.11325 | 0.454886
-77.66325 | 0.4494164
-78.22793 | 0.4439294
-78.77228 | 0.4384243
-79.33984 | 0.4329013
-79.87294 | 0.4273614
-80.42281 | 0.4218052
-80.99462 | 0.4162329
-81.53692 | 0.4106452
-82.07794 | 0.405043
-82.61231 | 0.3994268
-83.14009 | 0.3937966
-83.66478 | 0.3881522
-84.17939 | 0.3824938
-84.70683 | 0.3768207
-85.23063 | 0.3711326
-85.75572 | 0.3654297
-86.246 | 0.3597127
-86.76846 | 0.3539817
-87.27209 | 0.348237
-87.7697 | 0.3424791
-88.26821 | 0.3367092
-88.76367 | 0.330928
-89.24829 | 0.3251352
-89.74574 | 0.3193311
-90.24652 | 0.3135161
-90.72332 | 0.3076899
-91.23332 | 0.301852
-91.74607 | 0.2960021
-92.23984 | 0.29014
-92.71941 | 0.2842656
-93.20761 | 0.2783794
-93.71582 | 0.2724819
-94.22636 | 0.2665732
-94.68004 | 0.2606543
-95.17067 | 0.2547259
-95.66846 | 0.2487887
-96.13452 | 0.242843
-96.62429 | 0.2368894
-97.07856 | 0.230928
-97.57821 | 0.2249585
-98.05077 | 0.2189815
-98.55861 | 0.2129966
-99.05655 | 0.2070032
-99.55902 | 0.201001
-100.0338 | 0.1949903
-100.5331 | 0.1889713
-101.0585 | 0.1829441
-101.5599 | 0.1769094
-102.0352 | 0.1708677
-102.512 | 0.1648196
-102.9946 | 0.158766
-103.4396 | 0.1527076
-103.9442 | 0.1466447
-104.4023 | 0.1405771
-104.865 | 0.1345049
-105.3669 | 0.1284276
-105.8263 | 0.1223452
-106.3211 | 0.1162577
-106.8123 | 0.1101648
-107.3046 | 0.1040669
-107.7962 | 0.09796426
-108.2811 | 0.09185654
-108.7848 | 0.08574424
-109.3111 | 0.07962811
-109.7883 | 0.07350822
-110.2878 | 0.06738491
-110.8077 | 0.06125902
-111.315 | 0.05513107
-111.8145 | 0.04900141
-112.3007 | 0.04287094
-112.7798 | 0.03673997
-113.2898 | 0.03060853
-113.7687 | 0.02447743
-114.256 | 0.01834699
-114.755 | 0.01221703
-115.247 | 0.006087783
-115.7394 | -4.053521e-05
-116.2364 | -0.00616813
-116.7281 | -0.0122949
-117.2326 | -0.01842061
-117.7346 | -0.02454535
-118.2396 | -0.03066932
-118.745 | -0.03679243
-119.2358 | -0.04291455
-119.7724 | -0.04903568
-120.2875 | -0.05515574
-120.8107 | -0.06127511
-121.3317 | -0.06739363
-121.8425 | -0.07351101
-122.3626 | -0.07962701
-122.8608 | -0.08574081
-123.384 | -0.09185184
-123.9212 | -0.09795923
-124.4107 | -0.1040619
-124.9209 | -0.1101594
-125.4121 | -0.1162516
-125.9189 | -0.1223384
-126.4282 | -0.1284197
-126.9444 | -0.1344963
-127.4528 | -0.1405686
-127.963 | -0.1466367
-128.4495 | -0.1527
-128.9594 | -0.1587591
-129.4753 | -0.1648138
-129.9803 | -0.1708632
-130.4798 | -0.1769067
-131.0001 | -0.1829435
-131.4799 | -0.1889732
-131.9783 | -0.1949951
-132.4536 | -0.2010085
-132.9535 | -0.207013
-133.4395 | -0.2130085
-133.9213 | -0.2189955
-134.4407 | -0.2249741
-134.9393 | -0.2309442
-135.4231 | -0.2369058
-135.9032 | -0.2428591
-136.4087 | -0.2488044
-136.9082 | -0.2547417
-137.4003 | -0.2606699
-137.8777 | -0.2665889
-138.3532 | -0.2724981
-138.8245 | -0.2783967
-139.2842 | -0.2842844
-139.7563 | -0.2901606
-140.181 | -0.2960249
-140.6288 | -0.3018772
-141.0693 | -0.3077175
-141.5144 | -0.3135457
-142.0013 | -0.3193622
-142.4421 | -0.3251668
-142.8804 | -0.3309591
-143.3237 | -0.3367393
-143.775 | -0.3425074
-144.2141 | -0.3482631
-144.6709 | -0.3540062
-145.1015 | -0.359736
-145.5099 | -0.3654526
-145.9635 | -0.371156
-146.3708 | -0.3768457
-146.8013 | -0.3825212
-147.2259 | -0.3881816
-147.6355 | -0.393827
-148.0221 | -0.3994575
-148.4407 | -0.4050728
-148.8373 | -0.410673
-149.2189 | -0.4162577
-149.6103 | -0.4218266
-149.9909 | -0.4273791
-150.3569 | -0.4329145
-150.7226 | -0.4384329
-151.0903 | -0.4439342
-151.4362 | -0.4494185
-151.8 | -0.4548858
-152.1676 | -0.4603362
-152.5101 | -0.4657701
-152.8764 | -0.4711873
-153.2267 | -0.4765878
-153.5719 | -0.4819711
-153.906 | -0.4873369
-154.2517 | -0.4926852
-154.5963 | -0.4980163
-154.9274 | -0.5033301
-155.2723 | -0.5086262
-155.5728 | -0.5139042
-155.9177 | -0.5191637
-156.231 | -0.5244038
-156.515 | -0.5296231
-156.7977 | -0.5348206
-157.0789 | -0.5399956
-157.3573 | -0.5451478
-157.6079 | -0.5502774
-157.8829 | -0.555384
-158.1361 | -0.5604678
-158.3856 | -0.5655291
-158.6258 | -0.5705685
-158.8897 | -0.5755871
-159.134 | -0.5805856
-159.3929 | -0.5855643
-159.675 | -0.590524
-159.9358 | -0.5954647
-160.1978 | -0.6003859
-160.451 | -0.6052865
-160.6887 | -0.6101655
-160.9308 | -0.6150218
-161.1249 | -0.6198542
-161.3219 | -0.6246615
-161.5042 | -0.6294429
-161.6726 | -0.6341974
-161.8064 | -0.6389249
-162.001 | -0.6436254
-162.1474 | -0.6482992
-162.3031 | -0.6529471
-162.4648 | -0.6575705
-162.6247 | -0.6621698
-162.8141 | -0.6667456
-162.974 | -0.6712985
-163.1628 | -0.6758284
-163.3332 | -0.6803353
-163.4966 | -0.6848184
-163.6508 | -0.6892767
-163.8023 | -0.6937092
-163.9068 | -0.6981148
-164.0147 | -0.702493
-164.1527 | -0.7068436
-164.2643 | -0.7111664
-164.341 | -0.7154612
-164.4605 | -0.719728
-164.5398 | -0.7239674
-164.6641 | -0.7281798
-164.729 | -0.732365
-164.8365 | -0.7365233
-164.9271 | -0.7406548
-164.996 | -0.744759
-165.0979 | -0.7488358
-165.1585 | -0.7528845
-165.234 | -0.7569044
-165.2695 | -0.7608953
-165.309 | -0.7648574
-165.378 | -0.7687904
-165.4344 | -0.7726941
-165.4458 | -0.7765683631
-165.4802 | -0.7804136
-165.5231 | -0.7842302
-165.562 | -0.7880185
-165.5961 | -0.7917784
-165.6259 | -0.79551
-165.6484 | -0.7992129
-165.6697 | -0.8028864
-165.6749 | -0.8065296
-165.6809 | -0.8101425
-165.6604 | -0.8137244
-165.6247 | -0.8172749
-165.6107 | -0.8207935
-165.5748 | -0.8242799
-165.5444 | -0.8277333
-165.4824 | -0.8311536
-165.4527 | -0.8345409
-165.3378 | -0.8378955
-165.2955 | -0.8412177
-165.2406 | -0.8445079
-165.1594 | -0.8477663
-165.1004 | -0.8509934
-165.0631 | -0.8541894
-164.9837 | -0.8573544
-164.9333 | -0.860489
-164.8708 | -0.8635932
-164.7954 | -0.8666666
-164.7333 | -0.8697092
-164.6562 | -0.8727206
-164.5438 | -0.8756996
-164.4561 | -0.8786454
-164.3296 | -0.8815571
-164.2156 | -0.8844345
-164.066 | -0.8872773
-163.9255 | -0.8900857
-163.7729 | -0.8928594
-163.5951 | -0.8955984
-163.4458 | -0.8983032
-163.2793 | -0.9009738
-163.1325 | -0.9036107
-162.9618 | -0.9062141
-162.7805 | -0.9087845
-162.6309 | -0.9113219
-162.4578 | -0.9138261
-162.2687 | -0.9162967
-162.0716 | -0.9187333
-161.8746 | -0.9211353
-161.6646 | -0.9235021
-161.4574 | -0.9258338
-161.2178 | -0.92813
-160.994 | -0.9303906
-160.7317 | -0.9326155
-160.4575 | -0.9348047
-160.2047 | -0.9369586
-159.9487 | -0.9390771
-159.6873 | -0.9411604
-159.4166 | -0.9432086
-159.1129 | -0.945221
-158.8238 | -0.9471977
-158.5121 | -0.9491389
-158.2163 | -0.9510442
-157.8977 | -0.9529132
-157.5468 | -0.9547457
-157.1943 | -0.9565421
-156.8481 | -0.9583026
-156.5105 | -0.9600272
-156.1473 | -0.9617164
-155.7764 | -0.96337
-155.4268 | -0.9649878
-155.0251 | -0.9665692
-154.6114 | -0.9681137
-154.2417 | -0.9696213
-153.8087 | -0.971092
-153.3545 | -0.9725262
-152.9218 | -0.9739239
-152.4861 | -0.9752851
-152.0085 | -0.9766096
-151.5558 | -0.9778976
-151.07 | -0.9791488
-150.6008 | -0.9803633
-150.0835 | -0.9815408
-149.5749 | -0.9826814
-149.0514 | -0.983785
-148.5086 | -0.9848519
-147.9639 | -0.9858824
-147.4122 | -0.9868763
-146.8418 | -0.9878328
-146.2497 | -0.9887516
-145.6202 | -0.9896327
-145.0082 | -0.9904761
-144.3801 | -0.9912824
-143.7653 | -0.9920518
-143.0925 | -0.9927839
-142.4019 | -0.9934786
-141.7397 | -0.9941358
-141.0507 | -0.9947553
-140.3367 | -0.9953368
-139.6171 | -0.9958803
-138.8446 | -0.9963861
-138.1038 | -0.9968541
-137.3363 | -0.9972849
-136.5619 | -0.9976786
-135.7477 | -0.998035
-134.9164 | -0.9983536
-134.0865 | -0.9986346
-133.2241 | -0.9988783
-132.3377 | -0.9990848
-131.4751 | -0.9992542
-130.5814 | -0.9993867
-129.6729 | -0.9994821
-128.7655 | -0.9995406
-127.8287 | -0.9995618