## Data
H | B
176.6803 | 1.199428 | Bm_min | Bm_max
175.441 | 1.199411 | -1.199428 | 1.199428
174.182 | 1.19935
172.8172 | 1.199243 | Number of Points
171.4089 | 1.19909 | 513
169.9389 | 1.19889
168.4444 | 1.198643
166.8891 | 1.198349
165.2734 | 1.198009
163.6394 | 1.197622
161.9381 | 1.197189
160.1808 | 1.196711
158.3822 | 1.196188
156.5899 | 1.195621
154.7203 | 1.195009
152.8279 | 1.194354
150.8968 | 1.193656
148.9131 | 1.192916
146.9096 | 1.192131
144.8197 | 1.191302
142.6997 | 1.190427
140.5396 | 1.189506
138.3278 | 1.188539
136.077 | 1.187525
133.815 | 1.186467
131.5068 | 1.185363
129.2127 | 1.184215
126.8685 | 1.183024
124.5024 | 1.181791
122.1449 | 1.180514
119.738 | 1.179195
117.3159 | 1.177834
114.9009 | 1.176429
112.4386 | 1.174979
109.9967 | 1.173485
107.4745 | 1.171944
104.9667 | 1.170357
102.4969 | 1.168723
99.95581 | 1.167043
97.39333 | 1.165316
94.87667 | 1.163545
92.35454 | 1.161729
89.86309 | 1.159871
87.39003 | 1.15797
84.91707 | 1.156027
82.4661 | 1.154043
80.0027 | 1.152017
77.56583 | 1.149948
75.16317 | 1.147836
72.75881 | 1.145681
70.36017 | 1.143482
67.96533 | 1.141238
65.60528 | 1.138949
63.21694 | 1.136616
60.88136 | 1.134238
58.55552 | 1.131817
56.30795 | 1.129353
54.0504 | 1.126846
51.81855 | 1.124297
49.62522 | 1.121708
47.44616 | 1.119078
45.31086 | 1.116409
43.19848 | 1.1137
41.10271 | 1.110951
39.06486 | 1.108162
37.04408 | 1.10533
35.02791 | 1.102456
33.03221 | 1.09954
31.03926 | 1.096581
29.06272 | 1.09358
27.14264 | 1.090536
25.23419 | 1.087451
23.36921 | 1.084323
21.51534 | 1.081154
19.69374 | 1.077944
17.92368 | 1.074694
16.15644 | 1.071403
14.41615 | 1.068072
12.71504 | 1.064702
11.03228 | 1.061294
9.374225 | 1.057846
7.745723 | 1.054359
6.138357 | 1.050833
4.539401 | 1.047267
2.969576 | 1.043661
1.417504 | 1.040015
-0.1205917 | 1.03633
-1.624064 | 1.032605
-3.109367 | 1.02884
-4.593861 | 1.025034
-6.034758 | 1.021189
-7.458 | 1.017306
-8.870354 | 1.013384
-10.24735 | 1.009424
-11.59053 | 1.005427
-12.9382 | 1.001394
-14.25635 | 0.9973245
-15.52563 | 0.9932196
-16.80589 | 0.9890785
-18.07249 | 0.984901
-19.31071 | 0.9806864
-20.54158 | 0.9764344
-21.76113 | 0.9721445
-22.96401 | 0.9678166
-24.15095 | 0.9634509
-25.34004 | 0.9590475
-26.4979 | 0.9546071
-27.63925 | 0.9501302
-28.77605 | 0.9456177
-29.87236 | 0.94107
-30.97988 | 0.9364876
-32.04387 | 0.9318708
-33.11909 | 0.9272197
-34.16383 | 0.9225347
-35.20875 | 0.9178159
-36.23169 | 0.9130633
-37.2581 | 0.9082767
-38.24931 | 0.9034557
-39.23913 | 0.8986006
-40.21453 | 0.8937112
-41.17068 | 0.8887873
-42.12769 | 0.8838293
-43.08666 | 0.8788372
-44.02511 | 0.8738112
-44.93141 | 0.8687516
-45.84674 | 0.863659
-46.79077 | 0.8585332
-47.66135 | 0.853375
-48.55534 | 0.8481852
-49.42577 | 0.8429637
-50.28472 | 0.8377111
-51.14193 | 0.8324282
-52.01265 | 0.8271148
-52.81528 | 0.8217711
-53.64797 | 0.8163971
-54.47176 | 0.8109928
-55.27733 | 0.8055581
-56.09489 | 0.8000926
-56.90991 | 0.7945959
-57.69204 | 0.7890679
-58.47103 | 0.7835085
-59.23876 | 0.777918
-60.02428 | 0.7722974
-60.76045 | 0.7666479
-61.53805 | 0.76097
-62.26697 | 0.7552645
-63.01972 | 0.7495321
-63.76088 | 0.7437733
-64.47263 | 0.737988
-65.1785 | 0.7321757
-65.90657 | 0.7263362
-66.62519 | 0.7204697
-67.34523 | 0.7145762
-68.04948 | 0.7086554
-68.76793 | 0.7027074
-69.48319 | 0.6967315
-70.19608 | 0.6907269
-70.87319 | 0.6846938
-71.56842 | 0.6786328
-72.26774 | 0.6725448
-72.94546 | 0.6664301
-73.63601 | 0.6602892
-74.30566 | 0.6541232
-74.97441 | 0.6479327
-75.60784 | 0.6417182
-76.28802 | 0.6354796
-76.94203 | 0.6292173
-77.57321 | 0.6229322
-78.21324 | 0.6166249
-78.85443 | 0.6102954
-79.49726 | 0.6039445
-80.11137 | 0.5975727
-80.75758 | 0.5911799
-81.40502 | 0.5847659
-82.03834 | 0.5783308
-82.6793 | 0.5718741
-83.31919 | 0.565395
-83.97293 | 0.5588931
-84.61434 | 0.5523681
-85.24701 | 0.5458204
-85.8871 | 0.5392509
-86.51367 | 0.5326599
-87.13985 | 0.526048
-87.74984 | 0.5194164
-88.37286 | 0.5127664
-88.97869 | 0.5060985
-89.5827 | 0.4994133
-90.20993 | 0.4927115
-90.80652 | 0.4859935
-91.43559 | 0.479259
-92.02889 | 0.4725077
-92.64023 | 0.465739
-93.25202 | 0.4589527
-93.90313 | 0.4521485
-94.50315 | 0.4453262
-95.13117 | 0.4384853
-95.74278 | 0.4316263
-96.38066 | 0.4247504
-96.99781 | 0.417858
-97.61252 | 0.4109498
-98.2386 | 0.4040271
-98.86402 | 0.3970907
-99.49794 | 0.3901405
-100.125 | 0.3831771
-100.7371 | 0.3762001
-101.3637 | 0.3692091
-101.9906 | 0.362204
-102.6032 | 0.3551845
-103.2494 | 0.3481501
-103.8627 | 0.3411005
-104.4994 | 0.3340359
-105.1314 | 0.3269569
-105.7586 | 0.3198645
-106.3796 | 0.3127606
-106.9974 | 0.3056457
-107.6106 | 0.2985204
-108.232 | 0.2913856
-108.8646 | 0.2842422
-109.5113 | 0.2770904
-110.1323 | 0.26993
-110.7796 | 0.2627603
-111.4273 | 0.2555813
-112.0734 | 0.2483925
-112.7523 | 0.2411937
-113.4074 | 0.2339847
-114.0827 | 0.2267653
-114.7263 | 0.2195359
-115.3836 | 0.2122973
-116.0394 | 0.2050502
-116.7073 | 0.1977952
-117.3767 | 0.190533
-118.0355 | 0.1832641
-118.7324 | 0.1759887
-119.4103 | 0.1687071
-120.0976 | 0.1614192
-120.7911 | 0.1541251
-121.4623 | 0.1468249
-122.1538 | 0.1395191
-122.8446 | 0.132208
-123.5626 | 0.1248918
-124.2502 | 0.1175706
-124.9664 | 0.1102451
-125.6664 | 0.1029154
-126.3888 | 0.09558128
-127.1042 | 0.08824325
-127.8212 | 0.08090165
-128.5347 | 0.07355642
-129.2279 | 0.06620783
-129.9564 | 0.05885685
-130.6343 | 0.05150396
-131.3764 | 0.04414895
-132.1029 | 0.03679163
-132.8353 | 0.02943188
-133.5846 | 0.02206979
-134.3399 | 0.01470537
-135.1021 | 0.007338949
-135.849 | -2.869153e-05
-136.5778 | -0.00739708
-137.3315 | -0.01476583
-138.0715 | -0.02213443
-138.8176 | -0.02950241
-139.55 | -0.03686952
-140.2804 | -0.04423567
-141.0237 | -0.05160099
-141.7587 | -0.05896506
-142.5063 | -0.06632691
-143.2607 | -0.07368609
-144.0107 | -0.0810423
-144.7472 | -0.08839475
-145.4769 | -0.09574257
-146.2185 | -0.103085
-146.9276 | -0.1104215
-147.6443 | -0.1177518
-148.3592 | -0.1250757
-149.0837 | -0.132393
-149.7885 | -0.1397037
-150.528 | -0.1470078
-151.2295 | -0.1543055
-151.9349 | -0.1615973
-152.669 | -0.1688838
-153.3713 | -0.176165
-154.1068 | -0.1834408
-154.8195 | -0.1907111
-155.5369 | -0.1979757
-156.2617 | -0.205234
-156.9743 | -0.2124852
-157.6746 | -0.2197287
-158.3867 | -0.2269639
-159.0544 | -0.2341898
-159.7301 | -0.2414055
-160.3784 | -0.2486103
-161.0618 | -0.2558037
-161.7261 | -0.262986
-162.3678 | -0.2701575
-163.0292 | -0.2773184
-163.703 | -0.284469
-164.358 | -0.2916092
-165.011 | -0.2987391
-165.6622 | -0.3058588
-166.3399 | -0.3129681
-166.9992 | -0.3200667
-167.6416 | -0.3271536
-168.2685 | -0.3342283
-168.8913 | -0.3412903
-169.5312 | -0.3483393
-170.1371 | -0.3553744
-170.7423 | -0.3623953
-171.3585 | -0.3694022
-171.9323 | -0.3763948
-172.5375 | -0.3833726
-173.1007 | -0.3903357
-173.7168 | -0.3972847
-174.3022 | -0.4042193
-174.8685 | -0.4111393
-175.4568 | -0.418044
-176.0193 | -0.424933
-176.6069 | -0.4318068
-177.1722 | -0.4386653
-177.7036 | -0.4455076
-178.2608 | -0.4523334
-178.7879 | -0.4591426
-179.3489 | -0.4659344
-179.844 | -0.4727084
-180.3806 | -0.479464
-180.8871 | -0.4862009
-181.3695 | -0.4929189
-181.8881 | -0.4996179
-182.3786 | -0.5062979
-182.8465 | -0.5129583
-183.3236 | -0.519599
-183.8107 | -0.5262198
-184.2566 | -0.5328205
-184.7305 | -0.5394015
-185.2104 | -0.5459623
-185.6723 | -0.5525025
-186.1393 | -0.5590221
-186.5867 | -0.5655211
-187.0272 | -0.5719995
-187.4711 | -0.5784573
-187.9211 | -0.5848946
-188.328 | -0.591311
-188.7532 | -0.5977055
-189.1643 | -0.604078
-189.5715 | -0.6104279
-189.9778 | -0.6167546
-190.346 | -0.6230578
-190.746 | -0.6293373
-191.1052 | -0.635593
-191.4798 | -0.6418243
-191.8245 | -0.6480302
-192.1583 | -0.6542103
-192.4887 | -0.6603641
-192.791 | -0.6664905
-193.1121 | -0.6725892
-193.4248 | -0.6786606
-193.7333 | -0.6847052
-194.0267 | -0.6907234
-194.3641 | -0.6967163
-194.6811 | -0.7026853
-195.017 | -0.7086314
-195.3629 | -0.7145547
-195.6933 | -0.7204552
-196.0219 | -0.7263323
-196.3329 | -0.7321845
-196.6136 | -0.7380102
-196.9029 | -0.7438077
-197.1207 | -0.7495754
-197.3524 | -0.755312
-197.5789 | -0.761017
-197.8045 | -0.7666905
-198.0154 | -0.772333
-198.2017 | -0.777945
-198.4369 | -0.7835275
-198.6623 | -0.7890816
-198.8851 | -0.7946083
-199.1244 | -0.8001075
-199.3683 | -0.8055791
-199.6006 | -0.8110231
-199.8165 | -0.8164387
-200.0283 | -0.821825
-200.234 | -0.8271809
-200.3967 | -0.8325055
-200.5736 | -0.837798
-200.7464 | -0.8430577
-200.8834 | -0.8482843
-201.0402 | -0.8534774
-201.1586 | -0.858637
-201.2854 | -0.8637632
-201.3952 | -0.8688563
-201.5456 | -0.8739162
-201.6796 | -0.878943
-201.7985 | -0.8839367
-201.928 | -0.8888973
-202.0777 | -0.8938244
-202.1853 | -0.8987175
-202.268 | -0.9035761
-202.3797 | -0.9083998
-202.4547 | -0.9131886
-202.5388 | -0.9179418
-202.622 | -0.9226595
-202.6911 | -0.9273417
-202.7832 | -0.9319887
-202.8654 | -0.9366003
-202.9507 | -0.9411769
-203.0266 | -0.9457188
-203.1146 | -0.9502259
-203.1793 | -0.9546983
-203.2967 | -0.9591366
-203.3517 | -0.9635404
-203.4286 | -0.9679091
-203.5 | -0.9722422
-203.5696 | -0.9765393
-203.6347 | -0.9807999
-203.6745 | -0.9850228
-203.7125 | -0.989207
-203.7534 | -0.9933523
-203.7696 | -0.9974586
-203.7785 | -1.001526
-203.8215 | -1.005554
-203.8155 | -1.009543
-203.824 | -1.013494
-203.868 | -1.017407
-203.8894 | -1.021282
-203.9222 | -1.025119
-203.9711 | -1.028919
-204.0167 | -1.032682
-204.0622 | -1.036408
-204.0834 | -1.040098
-204.1274 | -1.043749
-204.1439 | -1.047362
-204.1839 | -1.050936
-204.1908 | -1.05447
-204.1818 | -1.057962
-204.1798 | -1.061413
-204.1477 | -1.064823
-204.1381 | -1.06819
-204.1053 | -1.071515
-204.1001 | -1.074799
-204.0571 | -1.078041
-204.0539 | -1.081242
-204.0214 | -1.084403
-204.0168 | -1.087523
-204.0143 | -1.090604
-204.0007 | -1.093646
-203.9986 | -1.096647
-203.9883 | -1.099608
-203.9725 | -1.102529
-203.9391 | -1.105408
-203.9135 | -1.108246
-203.8599 | -1.111041
-203.8448 | -1.113794
-203.7797 | -1.116505
-203.7266 | -1.119173
-203.6569 | -1.1218
-203.5857 | -1.124383
-203.53 | -1.126925
-203.4755 | -1.129423
-203.3946 | -1.131879
-203.2919 | -1.134292
-203.2069 | -1.136661
-203.1252 | -1.138987
-202.9877 | -1.14127
-202.8888 | -1.143511
-202.7763 | -1.145708
-202.6631 | -1.147862
-202.5381 | -1.149974
-202.384 | -1.152043
-202.2586 | -1.154069
-202.1211 | -1.156052
-201.965 | -1.157992
-201.7793 | -1.159888
-201.5829 | -1.16174
-201.3815 | -1.163546
-201.1478 | -1.165307
-200.8913 | -1.167022
-200.6226 | -1.168692
-200.3657 | -1.170318
-200.1023 | -1.1719
-199.8197 | -1.173437
-199.516 | -1.174932
-199.2213 | -1.176383
-198.9074 | -1.177792
-198.5905 | -1.179159
-198.2554 | -1.180483
-197.875 | -1.181764
-197.5102 | -1.183001
-197.1094 | -1.184194
-196.6754 | -1.185343
-196.2205 | -1.186448
-195.7505 | -1.187506
-195.2338 | -1.188519
-194.6842 | -1.189487
-194.1333 | -1.190409
-193.5284 | -1.191286
-192.9448 | -1.192119
-192.3354 | -1.192909
-191.6886 | -1.193654
-191.0114 | -1.194356
-190.3146 | -1.195013
-189.5775 | -1.195624
-188.7821 | -1.196189
-187.9476 | -1.196709
-187.0797 | -1.197181
-186.1942 | -1.197608
-185.2741 | -1.197988
-184.3045 | -1.198323
-183.3025 | -1.198612
-182.2689 | -1.198856
-181.2232 | -1.199057
-180.1093 | -1.199214
-179.0162 | -1.199328
-177.8855 | -1.1994
-176.6803 | -1.199428