## Data
H | B
576.2583 | 1.449312 | Bm_min | Bm_max
574.612 | 1.449284 | -1.449312 | 1.449312
572.567 | 1.449202
570.131 | 1.449067 | Number of Points
567.2354 | 1.448877 | 513
563.9121 | 1.448634
560.1269 | 1.448336
555.9415 | 1.447984
551.3058 | 1.447578
546.2069 | 1.447119
540.7104 | 1.446606
534.7881 | 1.44604
528.4788 | 1.445422
521.7497 | 1.444751
514.6664 | 1.444028
507.2475 | 1.443253
499.4766 | 1.442425
491.3899 | 1.441544
482.9073 | 1.440609
474.1475 | 1.439618
464.9822 | 1.438574
455.5961 | 1.437475
445.9911 | 1.436321
436.2543 | 1.435112
426.2471 | 1.433848
416.0266 | 1.43253
405.6979 | 1.431157
395.2557 | 1.42973
384.7366 | 1.428251
374.162 | 1.426719
363.5561 | 1.425137
353.0087 | 1.423502
342.4934 | 1.421816
331.9611 | 1.420077
321.4949 | 1.418285
311.0601 | 1.41644
300.6961 | 1.414539
290.4142 | 1.412583
280.2602 | 1.41057
270.2534 | 1.408501
260.4488 | 1.406375
250.7416 | 1.404194
241.2722 | 1.401959
231.9735 | 1.39967
222.8514 | 1.397327
213.9965 | 1.394932
205.3203 | 1.392485
196.8872 | 1.389986
188.6838 | 1.387436
180.69 | 1.384833
172.9615 | 1.382179
165.4586 | 1.379472
158.1645 | 1.376711
151.0741 | 1.373897
144.2061 | 1.371028
137.5163 | 1.368105
131.0297 | 1.365129
124.8331 | 1.362101
118.8142 | 1.359023
113.0058 | 1.355895
107.4144 | 1.352717
101.9549 | 1.34949
96.77065 | 1.346215
91.73182 | 1.342891
86.89074 | 1.339516
82.20292 | 1.33609
77.65903 | 1.332613
73.30052 | 1.329084
69.04904 | 1.325504
64.92126 | 1.321871
60.98781 | 1.318186
57.17316 | 1.314451
53.47388 | 1.310666
49.89916 | 1.306833
46.46997 | 1.302952
43.14904 | 1.299023
39.93649 | 1.295047
36.85096 | 1.291024
33.83519 | 1.286953
30.91774 | 1.282834
28.11542 | 1.278668
25.30439 | 1.274452
22.68634 | 1.270189
20.05517 | 1.265877
17.56438 | 1.261517
15.1062 | 1.257109
12.73054 | 1.252653
10.40857 | 1.24815
8.166788 | 1.243599
5.99219 | 1.239001
3.839661 | 1.234356
1.7667 | 1.229665
-0.2537869 | 1.224926
-2.213095 | 1.220142
-4.10485 | 1.215311
-5.98324 | 1.210434
-7.789541 | 1.205513
-9.57978 | 1.200547
-11.30909 | 1.195537
-13.01118 | 1.190482
-14.63161 | 1.185383
-16.27448 | 1.18024
-17.87739 | 1.175051
-19.42634 | 1.169819
-20.93693 | 1.164541
-22.42691 | 1.159218
-23.8746 | 1.153851
-25.33909 | 1.148438
-26.71358 | 1.142982
-28.10034 | 1.137482
-29.41132 | 1.13194
-30.73604 | 1.126357
-32.01282 | 1.120733
-33.28066 | 1.115069
-34.51796 | 1.109364
-35.69629 | 1.103619
-36.92746 | 1.097832
-38.09292 | 1.092003
-39.25249 | 1.086132
-40.37492 | 1.080219
-41.54087 | 1.074265
-42.64208 | 1.06827
-43.74084 | 1.062233
-44.78284 | 1.056157
-45.83783 | 1.05004
-46.8596 | 1.043884
-47.89437 | 1.037691
-48.90105 | 1.031458
-49.92037 | 1.025188
-50.86674 | 1.018879
-51.87171 | 1.012532
-52.81072 | 1.006147
-53.74189 | 0.9997236
-54.69536 | 0.993263
-55.6112 | 0.9867649
-56.51147 | 0.9802291
-57.43553 | 0.9736557
-58.29632 | 0.9670454
-59.19941 | 0.9603989
-60.09931 | 0.953716
-60.96464 | 0.946997
-61.80765 | 0.9402422
-62.68401 | 0.9334518
-63.51906 | 0.9266257
-64.34981 | 0.9197633
-65.23083 | 0.9128649
-66.06538 | 0.9059313
-66.89209 | 0.898963
-67.72591 | 0.8919609
-68.50284 | 0.8849263
-69.31067 | 0.8778599
-70.09643 | 0.8707627
-70.90205 | 0.8636353
-71.6753 | 0.8564776
-72.46155 | 0.8492895
-73.22781 | 0.8420708
-74.00413 | 0.834821
-74.80938 | 0.8275387
-75.60127 | 0.8202231
-76.37318 | 0.8128737
-77.17818 | 0.8054904
-77.95843 | 0.7980739
-78.76638 | 0.7906251
-79.54049 | 0.7831443
-80.31227 | 0.7756332
-81.08699 | 0.7680942
-81.83548 | 0.7605289
-82.57857 | 0.7529386
-83.33405 | 0.7453238
-84.07371 | 0.7376845
-84.82514 | 0.7300208
-85.58883 | 0.7223317
-86.34651 | 0.7146161
-87.13337 | 0.7068724
-87.91484 | 0.6990996
-88.70366 | 0.6912971
-89.47876 | 0.6834647
-90.29063 | 0.6756029
-91.0797 | 0.6677125
-91.86533 | 0.6597944
-92.68383 | 0.6518501
-93.43464 | 0.643881
-94.18938 | 0.6358886
-94.96251 | 0.6278747
-95.72596 | 0.6198402
-96.50939 | 0.6117856
-97.28044 | 0.6037114
-98.03726 | 0.5956174
-98.84594 | 0.5875031
-99.64507 | 0.5793684
-100.4251 | 0.5712126
-101.2556 | 0.5630345
-102.0478 | 0.5548332
-102.8826 | 0.5466083
-103.7272 | 0.53836
-104.5474 | 0.5300882
-105.3905 | 0.5217935
-106.215 | 0.5134773
-107.038 | 0.5051415
-107.8516 | 0.4967872
-108.6627 | 0.4884157
-109.5304 | 0.4800278
-110.347 | 0.4716235
-111.1903 | 0.4632035
-112.0313 | 0.4547673
-112.9011 | 0.4463143
-113.7796 | 0.4378446
-114.6624 | 0.4293577
-115.5191 | 0.4208532
-116.4042 | 0.4123311
-117.3204 | 0.4037913
-118.219 | 0.395234
-119.132 | 0.3866606
-120.0642 | 0.3780723
-120.9389 | 0.3694703
-121.8379 | 0.3608553
-122.7561 | 0.3522284
-123.69 | 0.3435901
-124.608 | 0.3349404
-125.5419 | 0.3262794
-126.4584 | 0.3176072
-127.4067 | 0.3089236
-128.3405 | 0.3002288
-129.2982 | 0.2915224
-130.2922 | 0.2828041
-131.2638 | 0.274074
-132.2704 | 0.2653322
-133.2132 | 0.2565794
-134.1977 | 0.2478161
-135.1903 | 0.2390429
-136.1899 | 0.2302602
-137.1729 | 0.2214683
-138.2068 | 0.2126683
-139.178 | 0.2038609
-140.2016 | 0.1950464
-141.2276 | 0.1862249
-142.2189 | 0.1773971
-143.2644 | 0.1685637
-144.2563 | 0.1597246
-145.3249 | 0.1508794
-146.3166 | 0.1420287
-147.3569 | 0.1331728
-148.424 | 0.1243119
-149.439 | 0.1154468
-150.5149 | 0.1065771
-151.5317 | 0.0977029
-152.5785 | 0.08882464
-153.6302 | 0.07994252
-154.6697 | 0.07105718
-155.7273 | 0.06216933
-156.7768 | 0.05327935
-157.8044 | 0.04438795
-158.8591 | 0.0354958
-159.8925 | 0.02660306
-160.9364 | 0.01770915
-161.9827 | 0.008813809
-163.0448 | -8.315628e-05
-164.1078 | -0.008982087
-165.1746 | -0.01788227
-166.2179 | -0.02678229
-167.2595 | -0.03568118
-168.3059 | -0.04457806
-169.3595 | -0.05347209
-170.4064 | -0.06236291
-171.4303 | -0.0712502
-172.4657 | -0.08013373
-173.4853 | -0.08901401
-174.5197 | -0.09789132
-175.5307 | -0.1067652
-176.602 | -0.1156354
-177.6524 | -0.1245012
-178.6694 | -0.1333624
-179.6723 | -0.1422179
-180.6802 | -0.1510669
-181.676 | -0.1599093
-182.6959 | -0.168745
-183.7039 | -0.1775735
-184.7039 | -0.1863955
-185.7337 | -0.1952118
-186.7234 | -0.2040225
-187.7564 | -0.2128273
-188.7576 | -0.221626
-189.7745 | -0.2304185
-190.7873 | -0.239204
-191.7762 | -0.2479813
-192.7524 | -0.2567492
-193.7345 | -0.2655065
-194.6916 | -0.2742522
-195.6097 | -0.2829853
-196.5869 | -0.2917057
-197.5189 | -0.3004127
-198.44 | -0.3091059
-199.4114 | -0.3177854
-200.2798 | -0.3264516
-201.2481 | -0.3351053
-202.1843 | -0.3437472
-203.1078 | -0.352378
-204.051 | -0.3609976
-204.9845 | -0.3696057
-205.8995 | -0.3782023
-206.8128 | -0.3867866
-207.7205 | -0.3953575
-208.6061 | -0.4039138
-209.5036 | -0.4124542
-210.366 | -0.4209779
-211.2358 | -0.429484
-212.0673 | -0.4379723
-212.9132 | -0.4464426
-213.7566 | -0.4548952
-214.5844 | -0.4633302
-215.3922 | -0.4717477
-216.2313 | -0.4801478
-217.0598 | -0.4885304
-217.8732 | -0.4968953
-218.6788 | -0.5052421
-219.4721 | -0.5135709
-220.2912 | -0.5218811
-221.048 | -0.5301724
-221.859 | -0.5384444
-222.6225 | -0.5466965
-223.3993 | -0.5549283
-224.1203 | -0.5631393
-224.8808 | -0.571329
-225.6172 | -0.579497
-226.3224 | -0.5876431
-227.0373 | -0.595767
-227.7567 | -0.6038686
-228.4417 | -0.6119477
-229.1521 | -0.6200036
-229.8265 | -0.6280362
-230.5095 | -0.6360444
-231.1533 | -0.6440273
-231.819 | -0.651985
-232.4579 | -0.6599174
-233.0928 | -0.6678245
-233.7201 | -0.6757067
-234.3661 | -0.6835641
-234.9832 | -0.6913964
-235.5791 | -0.6992033
-236.2226 | -0.7069841
-236.8435 | -0.7147385
-237.4333 | -0.7224662
-238.0098 | -0.7301666
-238.5805 | -0.7378394
-239.1577 | -0.7454845
-239.7112 | -0.7531018
-240.2643 | -0.7606909
-240.832 | -0.7682514
-241.3662 | -0.7757828
-241.8732 | -0.7832845
-242.4072 | -0.7907556
-242.9047 | -0.7981955
-243.4353 | -0.8056036
-243.9262 | -0.8129796
-244.4 | -0.8203237
-244.8982 | -0.8276363
-245.3831 | -0.8349181
-245.8762 | -0.8421701
-246.3902 | -0.8493934
-246.9062 | -0.856588
-247.4239 | -0.863754
-247.9229 | -0.8708915
-248.4279 | -0.8779991
-248.9274 | -0.8850752
-249.3976 | -0.8921181
-249.8556 | -0.8991259
-250.2803 | -0.906097
-250.6857 | -0.9130302
-251.0813 | -0.919925
-251.4746 | -0.926781
-251.8668 | -0.9335989
-252.2814 | -0.9403799
-252.7009 | -0.9471251
-253.1359 | -0.9538356
-253.5721 | -0.9605121
-254.0495 | -0.9671555
-254.5533 | -0.9737658
-255.0111 | -0.9803424
-255.5054 | -0.9868848
-255.9916 | -0.9933915
-256.459 | -0.9998608
-256.9114 | -1.006292
-257.36 | -1.012684
-257.8242 | -1.019035
-258.237 | -1.025345
-258.6991 | -1.031615
-259.1768 | -1.037845
-259.6595 | -1.044036
-260.1354 | -1.050189
-260.7008 | -1.056304
-261.2302 | -1.06238
-261.8009 | -1.068418
-262.3679 | -1.074415
-262.9599 | -1.080372
-263.5538 | -1.086289
-264.1589 | -1.092165
-264.7551 | -1.098
-265.39 | -1.103791
-266.0481 | -1.10954
-266.7088 | -1.115247
-267.421 | -1.120911
-268.1613 | -1.126532
-268.9208 | -1.132111
-269.7313 | -1.137648
-270.5445 | -1.143143
-271.431 | -1.148596
-272.3045 | -1.154006
-273.2235 | -1.159373
-274.1842 | -1.164696
-275.2211 | -1.169977
-276.2264 | -1.175215
-277.3425 | -1.180409
-278.4485 | -1.18556
-279.5656 | -1.190667
-280.7592 | -1.195728
-281.9967 | -1.200744
-283.2688 | -1.205712
-284.5577 | -1.210633
-285.9424 | -1.215506
-287.3369 | -1.220333
-288.8075 | -1.225112
-290.3087 | -1.229846
-291.8749 | -1.234533
-293.5161 | -1.239175
-295.2435 | -1.243771
-297.0173 | -1.248322
-298.8672 | -1.252828
-300.7447 | -1.257288
-302.7096 | -1.261703
-304.7387 | -1.26607
-306.7475 | -1.270389
-308.8502 | -1.274659
-310.9838 | -1.278878
-313.1834 | -1.283047
-315.4488 | -1.287164
-317.748 | -1.291231
-320.1426 | -1.295247
-322.5956 | -1.299214
-325.1422 | -1.303132
-327.7915 | -1.307002
-330.5265 | -1.310825
-333.2892 | -1.314601
-336.1808 | -1.31833
-339.1142 | -1.32201
-342.152 | -1.325641
-345.2057 | -1.329222
-348.3411 | -1.332753
-351.5273 | -1.336231
-354.7954 | -1.339658
-358.1361 | -1.343033
-361.6073 | -1.346355
-365.1309 | -1.349626
-368.7774 | -1.352845
-372.5146 | -1.356013
-376.2915 | -1.359129
-380.2285 | -1.362195
-384.2023 | -1.36521
-388.2683 | -1.368174
-392.3903 | -1.371086
-396.5825 | -1.373945
-400.8442 | -1.376753
-405.1663 | -1.379507
-409.5967 | -1.38221
-414.058 | -1.38486
-418.6299 | -1.387459
-423.283 | -1.390006
-427.9609 | -1.392502
-432.7117 | -1.394947
-437.4993 | -1.39734
-442.3026 | -1.39968
-447.0874 | -1.401968
-451.9948 | -1.404203
-456.9109 | -1.406383
-461.8659 | -1.408507
-466.7961 | -1.410574
-471.7814 | -1.412586
-476.703 | -1.414542
-481.6519 | -1.416443
-486.5403 | -1.418291
-491.3795 | -1.420085
-496.2279 | -1.421828
-501.0111 | -1.423519
-505.7908 | -1.425158
-510.5221 | -1.426745
-515.173 | -1.428279
-519.7229 | -1.42976
-524.1993 | -1.431186
-528.5705 | -1.432559
-532.8404 | -1.433876
-536.9338 | -1.435138
-540.897 | -1.436344
-544.6811 | -1.437496
-548.347 | -1.438593
-551.8456 | -1.439636
-555.2143 | -1.440627
-558.3835 | -1.441564
-561.3632 | -1.442449
-564.1978 | -1.443282
-566.8231 | -1.444062
-569.2131 | -1.444791
-571.4181 | -1.445466
-573.3185 | -1.446088
-574.9964 | -1.446655
-576.4117 | -1.447166
-577.5218 | -1.447622
-578.4 | -1.448022
-578.9842 | -1.448367
-579.237 | -1.448657
-579.2675 | -1.448894
-578.9694 | -1.449077
-578.4018 | -1.449208
-577.5071 | -1.449286
-576.2583 | -1.449312