## Data
H | B
396.1945 | 1.399492 | Bm_min | Bm_max
394.6735 | 1.399466 | -1.399492 | 1.399492
392.8992 | 1.39939
390.9094 | 1.399261 | Number of Points
388.6387 | 1.399078 | 513
386.0854 | 1.398843
383.2867 | 1.398555
380.211 | 1.398212
376.8791 | 1.397817
373.2639 | 1.397369
369.4313 | 1.396869
365.3418 | 1.396317
361.0223 | 1.395715
356.4566 | 1.395062
351.676 | 1.394358
346.7009 | 1.393605
341.5261 | 1.392801
336.1303 | 1.391947
330.5131 | 1.391041
324.7274 | 1.390082
318.7406 | 1.389071
312.6156 | 1.388008
306.3059 | 1.386891
299.921 | 1.38572
293.3689 | 1.384497
286.7064 | 1.383221
279.9813 | 1.381892
273.1791 | 1.380512
266.3157 | 1.379081
259.4316 | 1.377598
252.5568 | 1.376065
245.6675 | 1.374481
238.7315 | 1.372847
231.8636 | 1.371162
224.9742 | 1.369425
218.1379 | 1.367636
211.2993 | 1.365794
204.6005 | 1.363899
197.9513 | 1.361949
191.3307 | 1.359945
184.7434 | 1.357886
178.3113 | 1.355774
171.9923 | 1.35361
165.8013 | 1.351393
159.7111 | 1.349126
153.707 | 1.346809
147.8645 | 1.344443
142.1931 | 1.342028
136.656 | 1.339564
131.2197 | 1.33705
125.9025 | 1.334487
120.6665 | 1.331873
115.5853 | 1.329208
110.6629 | 1.326491
105.849 | 1.323722
101.1544 | 1.320901
96.60188 | 1.318028
92.12469 | 1.315104
87.80678 | 1.312131
83.59117 | 1.30911
79.53249 | 1.30604
75.59102 | 1.302923
71.77137 | 1.299759
68.0653 | 1.296548
64.43597 | 1.293288
60.90733 | 1.289979
57.47201 | 1.286622
54.13949 | 1.283215
50.879 | 1.279758
47.68545 | 1.276251
44.6177 | 1.272695
41.62066 | 1.269089
38.72999 | 1.265435
35.86855 | 1.261733
33.15192 | 1.257985
30.50322 | 1.254191
27.90503 | 1.250352
25.42959 | 1.246467
22.96651 | 1.242536
20.56184 | 1.23856
18.25525 | 1.234537
15.96175 | 1.230468
13.73495 | 1.226351
11.56969 | 1.222189
9.450974 | 1.217979
7.392873 | 1.213723
5.392297 | 1.209419
3.392162 | 1.205069
1.450484 | 1.200673
-0.4451446 | 1.19623
-2.270743 | 1.191741
-4.069123 | 1.187207
-5.831213 | 1.182628
-7.553973 | 1.178005
-9.226073 | 1.173337
-10.84992 | 1.168627
-12.44183 | 1.163874
-13.99834 | 1.159079
-15.53391 | 1.154242
-17.04536 | 1.149363
-18.5159 | 1.144441
-19.96893 | 1.139475
-21.41378 | 1.134465
-22.82022 | 1.129411
-24.19307 | 1.124313
-25.5441 | 1.119171
-26.86041 | 1.113987
-28.16603 | 1.108761
-29.44845 | 1.103493
-30.67457 | 1.098184
-31.91835 | 1.092833
-33.11034 | 1.087442
-34.28521 | 1.082011
-35.43473 | 1.07654
-36.59131 | 1.071029
-37.73377 | 1.065478
-38.83184 | 1.059888
-39.90466 | 1.054258
-40.98871 | 1.048588
-42.06016 | 1.042878
-43.09301 | 1.037129
-44.16475 | 1.031339
-45.16995 | 1.025509
-46.17793 | 1.019641
-47.16993 | 1.013734
-48.16492 | 1.00779
-49.14207 | 1.001808
-50.08728 | 0.9957886
-51.03774 | 0.9897323
-51.94765 | 0.9836391
-52.87011 | 0.9775098
-53.7806 | 0.9713451
-54.7035 | 0.9651445
-55.58737 | 0.958908
-56.48379 | 0.9526361
-57.36432 | 0.9463286
-58.25122 | 0.9399848
-59.08164 | 0.9336052
-59.93593 | 0.9271905
-60.79341 | 0.9207405
-61.64574 | 0.9142543
-62.46595 | 0.9077322
-63.30141 | 0.9011741
-64.1302 | 0.8945799
-64.95905 | 0.8879503
-65.77803 | 0.8812866
-66.56631 | 0.87459
-67.36799 | 0.8678611
-68.12851 | 0.8611011
-68.89434 | 0.8543113
-69.64682 | 0.8474925
-70.40637 | 0.8406451
-71.17739 | 0.8337688
-71.91212 | 0.826863
-72.66083 | 0.8199271
-73.44779 | 0.8129599
-74.19213 | 0.8059604
-74.97237 | 0.7989282
-75.7224 | 0.7918628
-76.48092 | 0.7847646
-77.25023 | 0.777634
-78.01786 | 0.770472
-78.76221 | 0.7632794
-79.51116 | 0.7560574
-80.28159 | 0.748807
-81.01279 | 0.7415295
-81.72492 | 0.734226
-82.45847 | 0.7268976
-83.20385 | 0.7195454
-83.90459 | 0.7121699
-84.64011 | 0.7047701
-85.3486 | 0.6973455
-86.11771 | 0.6898958
-86.83974 | 0.6824193
-87.61027 | 0.6749146
-88.36182 | 0.6673813
-89.13422 | 0.6598193
-89.88999 | 0.6522284
-90.65238 | 0.6446097
-91.41443 | 0.6369646
-92.16524 | 0.6292943
-92.89914 | 0.6216005
-93.65937 | 0.6138844
-94.41269 | 0.6061471
-95.12835 | 0.59839
-95.88059 | 0.5906136
-96.60502 | 0.5828178
-97.35177 | 0.5750027
-98.09787 | 0.5671679
-98.85374 | 0.5593127
-99.60642 | 0.5514366
-100.3829 | 0.5435389
-101.1323 | 0.5356189
-101.9395 | 0.5276764
-102.7069 | 0.5197115
-103.5111 | 0.5117241
-104.2992 | 0.5037152
-105.0979 | 0.4956861
-105.8581 | 0.4876379
-106.6488 | 0.4795716
-107.4216 | 0.4714881
-108.2058 | 0.4633889
-108.9748 | 0.4552747
-109.7803 | 0.4471455
-110.5462 | 0.4390014
-111.3356 | 0.4308419
-112.1489 | 0.4226665
-112.9553 | 0.4144749
-113.7959 | 0.4062658
-114.5899 | 0.3980394
-115.4291 | 0.3897962
-116.2851 | 0.381536
-117.1329 | 0.3732599
-117.9682 | 0.3649689
-118.8377 | 0.3566642
-119.6775 | 0.3483469
-120.5243 | 0.3400187
-121.3716 | 0.33168
-122.2393 | 0.3233308
-123.1124 | 0.3149717
-123.9834 | 0.3066026
-124.8561 | 0.2982231
-125.7401 | 0.2898328
-126.6301 | 0.2814316
-127.5439 | 0.273019
-128.4683 | 0.2645947
-129.3719 | 0.2561591
-130.3117 | 0.2477122
-131.2473 | 0.2392544
-132.1949 | 0.2307865
-133.1289 | 0.2223092
-134.0912 | 0.2138231
-135.0146 | 0.205329
-135.9608 | 0.1968274
-136.9058 | 0.1883189
-137.8402 | 0.1798043
-138.7767 | 0.1712839
-139.749 | 0.1627577
-140.7027 | 0.154226
-141.6557 | 0.1456887
-142.6321 | 0.1371454
-143.5665 | 0.1285962
-144.5414 | 0.1200415
-145.5187 | 0.1114818
-146.4876 | 0.1029171
-147.4547 | 0.09434838
-148.4318 | 0.08577693
-149.3979 | 0.07720332
-150.3857 | 0.0686275
-151.371 | 0.06004925
-152.356 | 0.05146871
-153.3501 | 0.04288605
-154.3591 | 0.03430114
-155.3629 | 0.02571452
-156.3622 | 0.01712659
-157.3689 | 0.008537509
-158.3665 | -5.195737e-05
-159.3544 | -0.008641236
-160.3247 | -0.01723006
-161.3371 | -0.02581821
-162.3284 | -0.03440539
-163.2995 | -0.042991
-164.2794 | -0.0515749
-165.246 | -0.0601576
-166.2396 | -0.06873888
-167.2225 | -0.07731781
-168.208 | -0.08589415
-169.1698 | -0.09446737
-170.1418 | -0.1030365
-171.1278 | -0.111601
-172.0956 | -0.1201608
-173.0374 | -0.1287155
-174.0249 | -0.137265
-174.9892 | -0.1458091
-175.9185 | -0.1543472
-176.8854 | -0.1628797
-177.8392 | -0.1714066
-178.7711 | -0.1799282
-179.7271 | -0.188444
-180.6698 | -0.1969539
-181.607 | -0.2054579
-182.5336 | -0.2139558
-183.4625 | -0.2224467
-184.4058 | -0.2309299
-185.3185 | -0.2394044
-186.2231 | -0.2478694
-187.139 | -0.2563238
-188.0225 | -0.2647666
-188.9421 | -0.2731972
-189.8188 | -0.2816152
-190.6937 | -0.2900196
-191.5902 | -0.2984108
-192.4633 | -0.3067897
-193.3619 | -0.3151569
-194.2242 | -0.3235122
-195.1004 | -0.3318566
-196.0081 | -0.3401908
-196.8505 | -0.3485146
-197.7374 | -0.3568279
-198.6019 | -0.3651301
-199.453 | -0.3734208
-200.2861 | -0.3816991
-201.0833 | -0.3899633
-201.8826 | -0.3982127
-202.7041 | -0.4064461
-203.4856 | -0.4146623
-204.2358 | -0.422861
-204.9998 | -0.4310419
-205.7521 | -0.4392048
-206.5241 | -0.4473501
-207.2834 | -0.4554778
-208.0426 | -0.4635879
-208.7972 | -0.4716806
-209.5495 | -0.4797559
-210.3062 | -0.4878138
-211.031 | -0.4958542
-211.7813 | -0.5038768
-212.5148 | -0.5118813
-213.2442 | -0.5198675
-213.9703 | -0.5278344
-214.704 | -0.5357817
-215.3852 | -0.5437091
-216.0925 | -0.5516165
-216.7792 | -0.5595032
-217.458 | -0.5673687
-218.1184 | -0.5752125
-218.7888 | -0.5830346
-219.4417 | -0.5908353
-220.0766 | -0.5986137
-220.7113 | -0.6063696
-221.3329 | -0.6141029
-221.9652 | -0.6218129
-222.5512 | -0.6294982
-223.1427 | -0.6371585
-223.7327 | -0.6447939
-224.3233 | -0.6524044
-224.8822 | -0.6599901
-225.453 | -0.6675513
-226.0327 | -0.6750882
-226.6143 | -0.6826005
-227.1755 | -0.6900879
-227.7204 | -0.69755
-228.2718 | -0.7049864
-228.8049 | -0.7123966
-229.318 | -0.71978
-229.8454 | -0.7271362
-230.3604 | -0.7344647
-230.862 | -0.7417652
-231.3462 | -0.7490376
-231.8459 | -0.7562812
-232.3097 | -0.7634955
-232.7573 | -0.7706795
-233.218 | -0.7778324
-233.6558 | -0.7849543
-234.0915 | -0.7920452
-234.5312 | -0.7991056
-234.9562 | -0.8061358
-235.4182 | -0.8131369
-235.8629 | -0.8201091
-236.36 | -0.8270531
-236.812 | -0.8339696
-237.2569 | -0.840858
-237.6994 | -0.8477175
-238.1626 | -0.8545472
-238.575 | -0.8613454
-238.9674 | -0.868111
-239.342 | -0.8748424
-239.6649 | -0.8815384
-240.0185 | -0.8881977
-240.346 | -0.8948198
-240.6707 | -0.9014051
-240.9913 | -0.9079544
-241.3634 | -0.9144684
-241.6911 | -0.920948
-242.061 | -0.9273943
-242.4311 | -0.9338081
-242.8217 | -0.9401892
-243.2092 | -0.946537
-243.587 | -0.9528507
-243.9698 | -0.9591294
-244.3196 | -0.9653722
-244.6437 | -0.9715781
-244.9817 | -0.977746
-245.3271 | -0.9838753
-245.6615 | -0.9899655
-245.9747 | -0.9960163
-246.3303 | -1.002028
-246.6714 | -1.008001
-247.0307 | -1.013936
-247.4066 | -1.019835
-247.7987 | -1.025696
-248.2098 | -1.031521
-248.605 | -1.037308
-249.0218 | -1.043058
-249.4624 | -1.04877
-249.8536 | -1.054441
-250.2889 | -1.060073
-250.6794 | -1.065664
-251.1156 | -1.071213
-251.5587 | -1.076721
-252.0048 | -1.082188
-252.4449 | -1.087614
-252.9351 | -1.092998
-253.4331 | -1.098341
-253.9408 | -1.103643
-254.4681 | -1.108905
-255.0253 | -1.114127
-255.5993 | -1.119308
-256.1974 | -1.124449
-256.8105 | -1.129549
-257.4458 | -1.134606
-258.1089 | -1.139622
-258.771 | -1.144595
-259.4799 | -1.149525
-260.2117 | -1.154411
-260.9612 | -1.159252
-261.7097 | -1.164047
-262.4832 | -1.168798
-263.278 | -1.173502
-264.0678 | -1.17816
-264.9319 | -1.182771
-265.8029 | -1.187337
-266.7136 | -1.191857
-267.6572 | -1.196333
-268.6262 | -1.200765
-269.6869 | -1.205154
-270.7576 | -1.2095
-271.8532 | -1.213803
-272.9834 | -1.218061
-274.1279 | -1.222275
-275.3226 | -1.226443
-276.5257 | -1.230563
-277.7734 | -1.234635
-279.0472 | -1.238658
-280.3208 | -1.242631
-281.6391 | -1.246556
-283.0186 | -1.250433
-284.4284 | -1.254262
-285.8697 | -1.258045
-287.3559 | -1.261782
-288.8929 | -1.265474
-290.458 | -1.269121
-292.0505 | -1.272721
-293.6826 | -1.276275
-295.3464 | -1.279782
-297.0269 | -1.283242
-298.7579 | -1.286652
-300.4965 | -1.290012
-302.2599 | -1.293323
-304.0649 | -1.296583
-305.9396 | -1.299793
-307.8082 | -1.302954
-309.7042 | -1.306065
-311.6297 | -1.309127
-313.5884 | -1.31214
-315.5803 | -1.315104
-317.6011 | -1.318019
-319.6701 | -1.320883
-321.75 | -1.323696
-323.8621 | -1.326458
-325.9726 | -1.32917
-328.1053 | -1.331831
-330.2669 | -1.334441
-332.4752 | -1.337002
-334.698 | -1.339513
-336.9381 | -1.341976
-339.2171 | -1.344389
-341.5228 | -1.346754
-343.8328 | -1.349069
-346.1099 | -1.351335
-348.4239 | -1.35355
-350.7007 | -1.355714
-352.9816 | -1.357825
-355.2469 | -1.359883
-357.492 | -1.361887
-359.7132 | -1.363837
-361.9343 | -1.365733
-364.1439 | -1.367578
-366.3409 | -1.36937
-368.516 | -1.371112
-370.675 | -1.372804
-372.8308 | -1.374447
-374.9542 | -1.376041
-377.0536 | -1.377585
-379.0947 | -1.379078
-381.0539 | -1.38052
-382.9176 | -1.381909
-384.7631 | -1.383245
-386.4921 | -1.384526
-388.1643 | -1.385753
-389.7469 | -1.386927
-391.2412 | -1.388047
-392.7207 | -1.389115
-394.0594 | -1.390132
-395.3419 | -1.391097
-396.5339 | -1.392011
-397.6102 | -1.392874
-398.5948 | -1.393686
-399.4642 | -1.394446
-400.1984 | -1.395154
-400.7927 | -1.395809
-401.2559 | -1.396409
-401.5597 | -1.396954
-401.7169 | -1.397445
-401.7163 | -1.397881
-401.5813 | -1.398262
-401.2874 | -1.398591
-400.8494 | -1.398868
-400.2491 | -1.399093
-399.5083 | -1.399267
-398.5899 | -1.399392
-397.4905 | -1.399467
-396.1945 | -1.399492