## Data
H | B
62.6424 | 0.3003566 | Bm_min | Bm_max
62.56119 | 0.300314 | -0.3003566 | 0.3003566
62.50965 | 0.3003209
62.42233 | 0.3002525 | Number of Points
62.32802 | 0.3002312 | 513
62.26162 | 0.300143
62.12387 | 0.3000988
62.04214 | 0.2999831
61.90034 | 0.2999174
61.80858 | 0.2997808
61.65322 | 0.2996939
61.51929 | 0.2995343
61.38766 | 0.2994217
61.25091 | 0.2992438
61.07905 | 0.2991112
60.90508 | 0.2989083
60.72098 | 0.298751
60.5485 | 0.2985245
60.33125 | 0.2983464
60.16304 | 0.2980935
59.93051 | 0.2978946
59.7406 | 0.2976168
59.51359 | 0.2973966
59.31161 | 0.297097
59.08365 | 0.2968554
58.85551 | 0.2965384
58.57678 | 0.2962748
58.3574 | 0.2959301
58.0979 | 0.2956425
57.84639 | 0.2952735
57.57875 | 0.2949628
57.30032 | 0.2945735
57.02836 | 0.2942449
56.73726 | 0.2938337
56.46481 | 0.2934774
56.1762 | 0.2930409
55.86742 | 0.292662
55.56295 | 0.2922068
55.23935 | 0.2918027
54.9004 | 0.2913215
54.59493 | 0.2908925
54.2641 | 0.2903935
53.9303 | 0.2899446
53.59074 | 0.2894254
53.25015 | 0.2889579
52.89772 | 0.2884139
52.55308 | 0.2879166
52.18484 | 0.287359
51.83299 | 0.2868453
51.46408 | 0.2862649
51.08264 | 0.2857322
50.6884 | 0.285128
50.31721 | 0.2845736
49.91419 | 0.2839454
49.53032 | 0.2833686
49.14807 | 0.282721
48.73228 | 0.2821251
48.31097 | 0.2814525
47.89721 | 0.2808284
47.47149 | 0.2801353
47.06587 | 0.2794909
46.63529 | 0.2787757
46.19304 | 0.2781094
45.77553 | 0.2773701
45.33443 | 0.2766894
44.87251 | 0.2759297
44.42018 | 0.2752241
43.98872 | 0.2744387
43.52744 | 0.2737108
43.07097 | 0.2729084
42.60883 | 0.2721632
42.13512 | 0.2713399
41.66097 | 0.2705729
41.20128 | 0.2697334
40.73966 | 0.2689513
40.2658 | 0.2680876
39.79854 | 0.2672863
39.29992 | 0.2664096
38.83371 | 0.2655816
38.34619 | 0.2646788
37.8549 | 0.2638311
37.39107 | 0.2629159
36.88943 | 0.2620498
36.39819 | 0.261118
35.93088 | 0.2602192
35.41254 | 0.2592673
34.94888 | 0.2583492
34.41738 | 0.2573787
33.92167 | 0.2564344
33.43124 | 0.2554439
32.93516 | 0.2544802
32.42727 | 0.2534727
31.92865 | 0.2524876
31.42129 | 0.2514597
30.91997 | 0.2504578
30.40036 | 0.2494026
29.91296 | 0.248388
29.37822 | 0.2473149
28.87977 | 0.2462845
28.36768 | 0.2451966
27.84913 | 0.2441515
27.33233 | 0.2430463
26.82434 | 0.2419776
26.30865 | 0.2408547
25.79424 | 0.2397714
25.30741 | 0.2386316
24.79098 | 0.237528
24.25526 | 0.2363741
23.75119 | 0.2352519
23.22035 | 0.2340787
22.73761 | 0.2329416
22.19576 | 0.2317534
21.69064 | 0.2305988
21.16987 | 0.2293884
20.66757 | 0.2282195
20.15362 | 0.2269943
19.64183 | 0.2258048
19.13906 | 0.2245598
18.62273 | 0.2233549
18.11617 | 0.2220971
17.59459 | 0.2208734
17.1124 | 0.2195978
16.61694 | 0.2183583
16.09843 | 0.2170654
15.59826 | 0.2158133
15.09348 | 0.2145058
14.58973 | 0.2132367
14.09233 | 0.2119169
13.59508 | 0.2106208
13.1044 | 0.2092887
12.60921 | 0.2079825
12.10559 | 0.2066238
11.63455 | 0.2053012
11.12062 | 0.2039287
10.64571 | 0.2025887
10.14017 | 0.2012007
9.653514 | 0.1998432
9.175585 | 0.1984425
8.667889 | 0.1970647
8.176523 | 0.195651
7.71262 | 0.1942637
7.220568 | 0.1928365
6.732905 | 0.1914346
6.25272 | 0.1899895
5.762482 | 0.1885715
5.29961 | 0.1871131
4.850027 | 0.1856856
4.349564 | 0.1842186
3.870851 | 0.1827758
3.449712 | 0.1812974
2.939073 | 0.1798493
2.487553 | 0.1783565
2.029167 | 0.1768888
1.585911 | 0.1753862
1.149471 | 0.1739067
0.6600175 | 0.1723929
0.2168591 | 0.1708976
-0.2505257 | 0.1693769
-0.6967492 | 0.1678687
-1.165777 | 0.1663357
-1.599127 | 0.1648123
-2.058469 | 0.1632632
-2.478922 | 0.161727
-2.93743 | 0.1601704
-3.349962 | 0.1586154
-3.79778 | 0.1570432
-4.230051 | 0.1554752
-4.671248 | 0.1538872
-5.107394 | 0.1523069
-5.536796 | 0.1507092
-5.955238 | 0.1491173
-6.347149 | 0.1475071
-6.815563 | 0.1459042
-7.216301 | 0.1442817
-7.628539 | 0.1426689
-8.04372 | 0.1410426
-8.457871 | 0.139413
-8.865867 | 0.1377785
-9.280704 | 0.1361431
-9.672125 | 0.1344986
-10.06678 | 0.1328574
-10.47792 | 0.1312022
-10.86581 | 0.1295544
-11.26046 | 0.1278897
-11.64914 | 0.1262294
-12.04691 | 0.1245518
-12.42116 | 0.1228807
-12.80162 | 0.1211922
-13.18765 | 0.1195162
-13.56583 | 0.1178126
-13.9457 | 0.1161275
-14.31856 | 0.1144161
-14.68921 | 0.1127233
-15.05079 | 0.1110058
-15.43684 | 0.1093052
-15.80798 | 0.1075811
-16.16328 | 0.1058655
-16.5509 | 0.1041319
-16.89706 | 0.1024109
-17.25994 | 0.1006666
-17.60607 | 0.09894041
-17.9702 | 0.09719258
-18.30559 | 0.09545472
-18.65888 | 0.09370141
-18.99628 | 0.09195541
-19.34695 | 0.09019589
-19.69619 | 0.08844669
-20.03712 | 0.08668401
-20.36871 | 0.0849269
-20.70403 | 0.08315965
-21.01821 | 0.08139761
-21.37857 | 0.07963107
-21.68809 | 0.07785553
-22.03189 | 0.07608523
-22.33567 | 0.07430337
-22.65613 | 0.07252521
-22.98267 | 0.07073964
-23.31502 | 0.06895159
-23.63111 | 0.06716206
-23.94235 | 0.06536764
-24.27061 | 0.06358083
-24.56054 | 0.06178681
-24.86359 | 0.05999131
-25.18588 | 0.05819052
-25.4739 | 0.05639013
-25.79399 | 0.05458617
-26.07789 | 0.0527823
-26.38547 | 0.05097376
-26.67084 | 0.04916636
-26.99429 | 0.04735319
-27.27858 | 0.04554576
-27.54235 | 0.04373041
-27.83973 | 0.04192159
-28.12599 | 0.04010577
-28.42903 | 0.03829462
-28.71021 | 0.03647169
-28.95542 | 0.0346578
-29.25417 | 0.03283446
-29.52814 | 0.03101942
-29.80637 | 0.02919006
-30.09162 | 0.02736468
-30.33697 | 0.02553318
-30.61587 | 0.02370735
-30.87248 | 0.02186714
-31.14245 | 0.02004164
-31.40364 | 0.01820491
-31.6576 | 0.01637346
-31.92904 | 0.01453722
-32.17978 | 0.01270898
-32.42585 | 0.01087065
-32.67762 | 0.009037359
-32.92553 | 0.007198816
-33.18927 | 0.005369773
-33.4355 | 0.003524075
-33.66803 | 0.001696035
-33.89006 | -0.0001288401
-34.15704 | -0.001991937
-34.40203 | -0.003798939
-34.61329 | -0.00565727
-34.88108 | -0.007459805
-35.1011 | -0.009316666
-35.32686 | -0.011116
-35.5755 | -0.01297215
-35.78564 | -0.01477197
-36.02428 | -0.01662754
-36.2288 | -0.01842192
-36.47945 | -0.02027629
-36.7118 | -0.02207281
-36.92415 | -0.02392289
-37.14096 | -0.02571625
-37.37891 | -0.02756712
-37.58015 | -0.02935971
-37.79181 | -0.03121382
-38.01522 | -0.03300534
-38.21986 | -0.03485076
-38.44185 | -0.03664321
-38.65748 | -0.03849138
-38.84881 | -0.04028507
-39.08046 | -0.0421293
-39.2904 | -0.04391479
-39.47693 | -0.0457574
-39.7047 | -0.04753821
-39.91651 | -0.04938361
-40.11108 | -0.05116675
-40.30741 | -0.05300794
-40.50887 | -0.05478577
-40.71274 | -0.05662137
-40.90836 | -0.05839631
-41.12265 | -0.06022729
-41.2977 | -0.06199668
-41.49268 | -0.06382277
-41.6975 | -0.06558449
-41.86174 | -0.06740007
-42.08951 | -0.06916122
-42.28599 | -0.07097618
-42.45298 | -0.0727337
-42.626 | -0.07454529
-42.80576 | -0.07629189
-42.99228 | -0.0780909
-43.1779 | -0.0798303
-43.37698 | -0.08163469
-43.53266 | -0.08336914
-43.71407 | -0.08515964
-43.90317 | -0.0868884
-44.06157 | -0.08867106
-44.24143 | -0.09038648
-44.42065 | -0.09216197
-44.59744 | -0.09387197
-44.76281 | -0.09563787
-44.93909 | -0.09734302
-45.11595 | -0.09910399
-45.28424 | -0.1008045
-45.43908 | -0.1025569
-45.61031 | -0.10425
-45.781 | -0.1059899
-45.93989 | -0.1076731
-46.10408 | -0.1094074
-46.27778 | -0.1110824
-46.4532 | -0.1128083
-46.61876 | -0.1144793
-46.76937 | -0.1161996
-46.96055 | -0.1178675
-47.08995 | -0.1195797
-47.26007 | -0.1212397
-47.41688 | -0.1229393
-47.60225 | -0.1245892
-47.73042 | -0.1262807
-47.90844 | -0.127923
-48.04774 | -0.1296071
-48.2009 | -0.1312366
-48.37102 | -0.1329159
-48.51106 | -0.1345313
-48.66867 | -0.1362039
-48.82006 | -0.1378085
-48.94323 | -0.1394713
-49.11271 | -0.1410657
-49.281 | -0.1427123
-49.40306 | -0.1443013
-49.56176 | -0.1459308
-49.72215 | -0.1475069
-49.86508 | -0.1491267
-49.99996 | -0.1506904
-50.13833 | -0.1523009
-50.27342 | -0.1538503
-50.44074 | -0.1554462
-50.5862 | -0.1569859
-50.73827 | -0.1585719
-50.85975 | -0.1600998
-51.00538 | -0.1616726
-51.14887 | -0.1631956
-51.28081 | -0.1647563
-51.43478 | -0.1662666
-51.56253 | -0.1678162
-51.68817 | -0.1693091
-51.83213 | -0.1708479
-51.97271 | -0.1723287
-52.09806 | -0.1738508
-52.22068 | -0.1753197
-52.35842 | -0.1768251
-52.49975 | -0.1782811
-52.61237 | -0.1797804
-52.76065 | -0.1812193
-52.91444 | -0.1827051
-53.03658 | -0.1841324
-53.16136 | -0.1856046
-53.2965 | -0.1870142
-53.42197 | -0.1884767
-53.55511 | -0.1898731
-53.66097 | -0.1913222
-53.78941 | -0.1927031
-53.92115 | -0.194138
-54.04145 | -0.1955015
-54.17688 | -0.1969209
-54.30179 | -0.1982708
-54.41914 | -0.1996761
-54.5632 | -0.2010158
-54.67442 | -0.2024105
-54.81512 | -0.2037319
-54.92654 | -0.2051148
-55.0525 | -0.2064198
-55.15946 | -0.2077829
-55.2765 | -0.209073
-55.41516 | -0.2104254
-55.53534 | -0.2116988
-55.64382 | -0.2130365
-55.76173 | -0.2142956
-55.87715 | -0.2156213
-55.97678 | -0.2168605
-56.0958 | -0.2181611
-56.21737 | -0.2193894
-56.32772 | -0.2206699
-56.45495 | -0.2218775
-56.56821 | -0.223146
-56.67995 | -0.2243359
-56.79898 | -0.2255877
-56.90843 | -0.2267617
-57.00787 | -0.2280002
-57.13731 | -0.2291599
-57.26356 | -0.2303804
-57.34941 | -0.2315271
-57.44769 | -0.2327271
-57.57745 | -0.2338543
-57.67784 | -0.2350405
-57.79853 | -0.2361507
-57.89921 | -0.2373249
-58.02679 | -0.2384195
-58.11393 | -0.2395787
-58.23085 | -0.240654
-58.33489 | -0.2417946
-58.44489 | -0.2428545
-58.5249 | -0.2439732
-58.62899 | -0.2450144
-58.72425 | -0.2461133
-58.81772 | -0.247133
-58.92613 | -0.2482078
-59.03804 | -0.2492136
-59.12045 | -0.2502679
-59.20752 | -0.2512525
-59.30943 | -0.2522851
-59.40246 | -0.2532488
-59.49652 | -0.254259
-59.60162 | -0.2552072
-59.66696 | -0.2562006
-59.78304 | -0.2571323
-59.85633 | -0.2581101
-59.94238 | -0.2590098
-60.04509 | -0.2599706
-60.14548 | -0.2608531
-60.22853 | -0.2617977
-60.30491 | -0.2626598
-60.39797 | -0.2635875
-60.48963 | -0.2644321
-60.57204 | -0.2653422
-60.65202 | -0.2661678
-60.72546 | -0.2670595
-60.83441 | -0.2678641
-60.9015 | -0.2687356
-60.96434 | -0.2695228
-61.04501 | -0.2703731
-61.12265 | -0.2711374
-61.20476 | -0.2719639
-61.26825 | -0.2727065
-61.35 | -0.2735094
-61.40515 | -0.2742283
-61.48133 | -0.2750124
-61.54614 | -0.2757144
-61.60639 | -0.2764702
-61.67892 | -0.2771548
-61.73112 | -0.2778953
-61.80647 | -0.2785568
-61.87935 | -0.279276
-61.9394 | -0.2799227
-61.97787 | -0.2806216
-62.02637 | -0.2812396
-62.09758 | -0.2819138
-62.14694 | -0.2825125
-62.21001 | -0.2831689
-62.25537 | -0.2837434
-62.3074 | -0.2843763
-62.33398 | -0.2849282
-62.40024 | -0.2855401
-62.43709 | -0.2860717
-62.47581 | -0.2866603
-62.51727 | -0.2871684
-62.56045 | -0.2877355
-62.61886 | -0.2882232
-62.67827 | -0.2887762
-62.69713 | -0.2892432
-62.7229 | -0.2897722
-62.75831 | -0.2902184
-62.81735 | -0.2907278
-62.84484 | -0.2911519
-62.85019 | -0.2916385
-62.92139 | -0.29204
-62.92264 | -0.2925086
-62.9656 | -0.2928869
-62.98419 | -0.2933348
-63.01879 | -0.2936961
-63.0426 | -0.2941233
-63.06491 | -0.2944674
-63.06263 | -0.294869
-63.08693 | -0.2951883
-63.10125 | -0.2955627
-63.11802 | -0.2958586
-63.13242 | -0.2962134
-63.14539 | -0.2964863
-63.15373 | -0.2968183
-63.16991 | -0.2970678
-63.15422 | -0.2973696
-63.17464 | -0.2975965
-63.14455 | -0.2978772
-63.13931 | -0.2980808
-63.17805 | -0.2983335
-63.16515 | -0.2985142
-63.15674 | -0.298741
-63.12891 | -0.2988985
-63.11486 | -0.2990994
-63.11533 | -0.2992319
-63.07857 | -0.2994077
-63.05434 | -0.2995173
-63.05089 | -0.2996718
-63.04402 | -0.2997559
-63.00874 | -0.2998883
-62.98642 | -0.2999554
-62.94319 | -0.300069
-62.92792 | -0.3001122
-62.89562 | -0.3001993
-62.85499 | -0.3002241
-62.82196 | -0.3002941
-62.79332 | -0.3002976
-62.74033 | -0.3003454
-62.6784 | -0.3003269
-62.6424 | -0.3003566