## Data
H | B
81.33776 | 0.5517231 | Bm_min | Bm_max
81.26805 | 0.5516914 | -0.5517231 | 0.5517231
81.18711 | 0.5517031
81.04212 | 0.5516329 | Number of Points
80.90159 | 0.551598 | 513
80.75258 | 0.5514743
80.57687 | 0.5514009
80.409 | 0.5512403
80.22458 | 0.5511194
80.0345 | 0.5509167
79.77701 | 0.5507503
79.56469 | 0.5505042
79.32912 | 0.5502987
79.04628 | 0.5500045
78.7956 | 0.549759
78.46347 | 0.5494218
78.16656 | 0.5491334
77.84779 | 0.5487566
77.52907 | 0.5484309
77.17036 | 0.5480089
76.80292 | 0.547646
76.431 | 0.5471822
76.03381 | 0.546774
75.64031 | 0.5462636
75.22383 | 0.5458062
74.80264 | 0.5452535
74.36485 | 0.544761
73.91387 | 0.5441654
73.46068 | 0.543626
73.01319 | 0.5429882
72.50414 | 0.5424052
72.01869 | 0.5417271
71.53757 | 0.5411091
71.00768 | 0.5403847
70.50229 | 0.5397289
69.95257 | 0.5389613
69.41358 | 0.5382608
68.88678 | 0.537454
68.32021 | 0.5367169
67.75055 | 0.5358665
67.16116 | 0.5350911
66.56619 | 0.5341986
65.96843 | 0.5333797
65.35922 | 0.5324424
64.74111 | 0.5315766
64.1291 | 0.5306
63.4748 | 0.5296983
62.82562 | 0.5286809
62.17869 | 0.5277357
61.48876 | 0.5266818
60.83784 | 0.5256948
60.1662 | 0.5246059
59.49488 | 0.5235822
58.79651 | 0.5224479
58.0951 | 0.5213873
57.40745 | 0.5202135
56.70263 | 0.5191087
56.02624 | 0.5178932
55.3111 | 0.5167538
54.59836 | 0.5155019
53.90426 | 0.5143222
53.19964 | 0.5130271
52.46788 | 0.5118081
51.74119 | 0.5104742
51.01626 | 0.5092151
50.28116 | 0.5078372
49.55734 | 0.5065347
48.82031 | 0.505129
48.07388 | 0.5037834
47.30453 | 0.5023353
46.57014 | 0.5009534
45.79777 | 0.4994689
45.0651 | 0.4980435
44.31671 | 0.4965255
43.5679 | 0.4950634
42.78508 | 0.4935053
42.02757 | 0.4920034
41.28737 | 0.4904132
40.49943 | 0.4888778
39.74553 | 0.4872527
38.99844 | 0.4856797
38.23102 | 0.4840202
37.48329 | 0.4824111
36.71315 | 0.4807142
35.93343 | 0.4790651
35.22251 | 0.4773328
34.48763 | 0.4756465
33.69218 | 0.4738726
32.96037 | 0.4721514
32.21531 | 0.4703437
31.45653 | 0.4685872
30.72177 | 0.4667403
29.98464 | 0.4649512
29.21796 | 0.4630687
28.48006 | 0.4612398
27.72557 | 0.4593245
26.98105 | 0.4574579
26.2654 | 0.4555079
25.51762 | 0.4536084
24.77566 | 0.4516246
24.02131 | 0.4496876
23.31659 | 0.4476713
22.58836 | 0.4457014
21.83389 | 0.4436488
21.12978 | 0.4416499
20.40415 | 0.4395652
19.69742 | 0.4375328
18.99758 | 0.4354135
18.27231 | 0.4333502
17.5648 | 0.4311955
16.88382 | 0.4291007
16.18358 | 0.4269161
15.4491 | 0.4247854
14.78653 | 0.4225656
14.10817 | 0.4204042
13.42896 | 0.4181501
12.77105 | 0.41596
12.09362 | 0.4136802
11.38755 | 0.4114574
10.741 | 0.4091468
10.08635 | 0.4068954
9.417087 | 0.4045529
8.765774 | 0.402273
8.123534 | 0.3999022
7.480558 | 0.3975948
6.832924 | 0.395193
6.1809 | 0.3928546
5.525541 | 0.3904216
4.925672 | 0.3880568
4.295251 | 0.3855988
3.653379 | 0.3832057
3.069767 | 0.3807189
2.419901 | 0.3782985
1.804241 | 0.3757818
1.198978 | 0.373328
0.5765008 | 0.3707872
-0.009636545 | 0.3683081
-0.6137719 | 0.3657368
-1.216044 | 0.3632297
-1.780333 | 0.3606353
-2.392021 | 0.3580968
-2.952167 | 0.3554747
-3.550098 | 0.3529119
-4.095752 | 0.3502587
-4.666736 | 0.3476719
-5.242648 | 0.3449973
-5.795536 | 0.3423877
-6.362891 | 0.3396825
-6.896334 | 0.3370452
-7.45746 | 0.334316
-7.989334 | 0.3316524
-8.544918 | 0.3288906
-9.071863 | 0.326208
-9.600525 | 0.3234278
-10.1131 | 0.3207216
-10.64929 | 0.3179223
-11.15194 | 0.3151886
-11.67044 | 0.3123646
-12.18211 | 0.309609
-12.69082 | 0.3067663
-13.17865 | 0.3039928
-13.69029 | 0.3011309
-14.18718 | 0.2983326
-14.65929 | 0.2954517
-15.14576 | 0.2926305
-15.63957 | 0.2897251
-16.10848 | 0.2868858
-16.57177 | 0.2839656
-17.07674 | 0.2811034
-17.52792 | 0.2781687
-17.99604 | 0.2752897
-18.44955 | 0.2723328
-18.90651 | 0.2694259
-19.35575 | 0.2664542
-19.81298 | 0.2635317
-20.28054 | 0.2605404
-20.71955 | 0.2575991
-21.14003 | 0.2545924
-21.5982 | 0.2516339
-22.03424 | 0.2486045
-22.45023 | 0.2456274
-22.88165 | 0.2425864
-23.31755 | 0.2395897
-23.72412 | 0.236527
-24.13989 | 0.2335103
-24.57231 | 0.2304365
-25.00262 | 0.2274017
-25.39441 | 0.2243058
-25.81182 | 0.2212555
-26.21408 | 0.2181411
-26.61226 | 0.2150742
-27.00864 | 0.2119512
-27.40722 | 0.208865
-27.81411 | 0.2057266
-28.18555 | 0.2026271
-28.56478 | 0.1994765
-28.95142 | 0.1963635
-29.33303 | 0.193196
-29.69253 | 0.190074
-30.0542 | 0.1868906
-30.43665 | 0.1837541
-30.78724 | 0.180555
-31.15137 | 0.1774107
-31.5002 | 0.1742056
-31.88667 | 0.1710498
-32.20122 | 0.1678279
-32.56785 | 0.1646655
-32.90233 | 0.1614382
-33.24608 | 0.1582643
-33.59986 | 0.1550235
-33.92451 | 0.1518406
-34.25647 | 0.1485868
-34.59802 | 0.1453918
-34.91063 | 0.1421302
-35.24578 | 0.1389198
-35.57918 | 0.1356489
-35.88706 | 0.1324338
-36.20975 | 0.1291489
-36.53582 | 0.1259218
-36.85299 | 0.1226298
-37.16274 | 0.119391
-37.48577 | 0.1160991
-37.77643 | 0.1128504
-38.08201 | 0.1095426
-38.38214 | 0.106286
-38.69502 | 0.1029765
-38.98956 | 0.09970611
-39.29666 | 0.09638876
-39.59247 | 0.09310759
-39.87168 | 0.08978446
-40.15004 | 0.08649472
-40.46128 | 0.08316923
-40.73417 | 0.07987672
-41.00296 | 0.07654144
-41.30353 | 0.07324398
-41.57166 | 0.06990785
-41.84833 | 0.06661109
-42.12058 | 0.06327507
-42.39683 | 0.05997228
-42.65618 | 0.05663065
-42.92767 | 0.05332549
-43.18602 | 0.0499797
-43.43149 | 0.04667402
-43.70926 | 0.04332533
-43.95709 | 0.04001894
-44.23579 | 0.03666584
-44.48212 | 0.03335132
-44.74047 | 0.02999372
-44.99112 | 0.02668053
-45.22897 | 0.02332421
-45.48106 | 0.02000944
-45.73374 | 0.01664963
-45.96156 | 0.01333685
-46.20417 | 0.009979817
-46.4316 | 0.006669438
-46.69095 | 0.003308254
-46.92492 | -1.752039e-05
-47.16096 | -0.003355376
-47.41136 | -0.006685201
-47.58759 | -0.01002939
-47.86067 | -0.01336137
-48.07194 | -0.01670248
-48.29716 | -0.02002726
-48.51589 | -0.02336944
-48.74076 | -0.02669102
-48.95784 | -0.03003686
-49.1968 | -0.03334897
-49.39799 | -0.03669626
-49.62071 | -0.04000688
-49.83644 | -0.04335065
-50.05013 | -0.04665816
-50.26103 | -0.0499978
-50.48498 | -0.05330419
-50.69961 | -0.05663547
-50.8953 | -0.0599362
-51.1205 | -0.0632649
-51.33613 | -0.06656353
-51.53703 | -0.06988652
-51.73162 | -0.07317754
-51.93995 | -0.07649214
-52.12474 | -0.07977552
-52.34885 | -0.08308803
-52.55139 | -0.08636955
-52.72137 | -0.08967476
-52.94384 | -0.09294883
-53.15813 | -0.09625016
-53.33046 | -0.09951551
-53.54222 | -0.1028055
-53.73137 | -0.1060675
-53.94266 | -0.1093478
-54.12664 | -0.1125995
-54.27695 | -0.1158667
-54.5209 | -0.1191141
-54.71827 | -0.1223775
-54.89293 | -0.1256218
-55.08759 | -0.1288724
-55.29666 | -0.1321121
-55.46815 | -0.1353568
-55.67331 | -0.1385859
-55.8736 | -0.141823
-56.03737 | -0.1450423
-56.23547 | -0.1482681
-56.44855 | -0.1514758
-56.64817 | -0.1546889
-56.80498 | -0.1578895
-56.9974 | -0.1610945
-57.17814 | -0.1642802
-57.37185 | -0.1674681
-57.56512 | -0.170646
-57.7386 | -0.173827
-57.94001 | -0.1769927
-58.1335 | -0.1801597
-58.32876 | -0.1833098
-58.48368 | -0.1864618
-58.69139 | -0.1895955
-58.87316 | -0.1927352
-59.05959 | -0.1958563
-59.23778 | -0.1989824
-59.4274 | -0.2020841
-59.60517 | -0.2051954
-59.80058 | -0.2082816
-59.98906 | -0.2113782
-60.15382 | -0.2144545
-60.35471 | -0.217537
-60.54232 | -0.2205992
-60.71992 | -0.2236679
-60.89978 | -0.2267059
-61.09911 | -0.2297586
-61.28428 | -0.232781
-61.46086 | -0.2358196
-61.64344 | -0.2388272
-61.81979 | -0.2418438
-62.00104 | -0.2448355
-62.20598 | -0.2478371
-62.35838 | -0.2508139
-62.54277 | -0.2537893
-62.71611 | -0.2567479
-62.90707 | -0.2597082
-63.09934 | -0.2626537
-63.2715 | -0.2655983
-63.47004 | -0.2685333
-63.62761 | -0.2714591
-63.8021 | -0.2743742
-64.00638 | -0.2772739
-64.18015 | -0.2801678
-64.34135 | -0.2830472
-64.51454 | -0.2859273
-64.72966 | -0.2887857
-64.89799 | -0.2916496
-65.07996 | -0.2944842
-65.25447 | -0.2973307
-65.42817 | -0.3001464
-65.61193 | -0.3029702
-65.78107 | -0.3057645
-65.9382 | -0.3085687
-66.11192 | -0.311338
-66.31162 | -0.3141174
-66.48218 | -0.316867
-66.67155 | -0.3196222
-66.84259 | -0.3223481
-67.00636 | -0.3250739
-67.17609 | -0.3277764
-67.35305 | -0.3304805
-67.52783 | -0.3331589
-67.69359 | -0.3358414
-67.88037 | -0.3384972
-68.05064 | -0.3411533
-68.20001 | -0.3437784
-68.39662 | -0.3464183
-68.56324 | -0.3490172
-68.74658 | -0.3516309
-68.90792 | -0.3542108
-69.08045 | -0.3568019
-69.24785 | -0.3593452
-69.41542 | -0.3619108
-69.59133 | -0.3644356
-69.76089 | -0.3669785
-69.92643 | -0.3694691
-70.10344 | -0.3719865
-70.27621 | -0.3744571
-70.42976 | -0.3769426
-70.60096 | -0.3793853
-70.76456 | -0.3818497
-70.93574 | -0.3842664
-71.13896 | -0.3866967
-71.26306 | -0.3890857
-71.43451 | -0.3914871
-71.61998 | -0.3938545
-71.75869 | -0.3962277
-71.9171 | -0.3985595
-72.10044 | -0.4009076
-72.25268 | -0.4032117
-72.40809 | -0.4055247
-72.58106 | -0.4077934
-72.71955 | -0.4100806
-72.89882 | -0.4123168
-73.04609 | -0.4145698
-73.19631 | -0.4167742
-73.37781 | -0.4189998
-73.52647 | -0.4211802
-73.67593 | -0.4233759
-73.84914 | -0.4255213
-74.00989 | -0.4276848
-74.15864 | -0.4298001
-74.32547 | -0.4319353
-74.47277 | -0.4340223
-74.63904 | -0.4361294
-74.7958 | -0.4381794
-74.95104 | -0.4402542
-75.10554 | -0.4422712
-75.23229 | -0.4443049
-75.38557 | -0.4462883
-75.52609 | -0.4482897
-75.6997 | -0.4502406
-75.83868 | -0.4522082
-75.97987 | -0.4541254
-76.12751 | -0.4560666
-76.26821 | -0.4579513
-76.40961 | -0.4598579
-76.54774 | -0.4617058
-76.68326 | -0.4635767
-76.82308 | -0.4653872
-76.97113 | -0.4672228
-77.10296 | -0.4689997
-77.25219 | -0.4708036
-77.37298 | -0.4725425
-77.49308 | -0.4743088
-77.66609 | -0.4760166
-77.77357 | -0.4777437
-77.90144 | -0.4794107
-78.01276 | -0.4811105
-78.15 | -0.4827396
-78.27901 | -0.4844029
-78.39278 | -0.4860038
-78.51602 | -0.4876316
-78.65817 | -0.4891955
-78.75814 | -0.4907871
-78.875 | -0.4923103
-78.99258 | -0.493867
-79.09966 | -0.4953533
-79.19973 | -0.4968733
-79.32287 | -0.4983205
-79.43243 | -0.4998015
-79.54831 | -0.5012149
-79.63501 | -0.5026567
-79.73219 | -0.5040315
-79.85302 | -0.5054314
-79.94201 | -0.5067716
-80.0307 | -0.5081418
-80.09933 | -0.5094427
-80.21012 | -0.5107668
-80.29574 | -0.5120307
-80.39483 | -0.5133134
-80.48376 | -0.5145367
-80.58852 | -0.5157816
-80.64261 | -0.5169652
-80.73015 | -0.5181722
-80.82865 | -0.5193129
-80.86106 | -0.5204826
-80.94683 | -0.5215847
-81.04641 | -0.5227138
-81.11286 | -0.5237732
-81.17917 | -0.5248636
-81.23927 | -0.5258802
-81.3206 | -0.5269352
-81.37101 | -0.5279155
-81.42981 | -0.5289249
-81.48101 | -0.5298612
-81.54158 | -0.5308325
-81.58988 | -0.5317288
-81.61048 | -0.5326621
-81.68492 | -0.533512
-81.75726 | -0.5344026
-81.7629 | -0.5352123
-81.81258 | -0.536057
-81.85647 | -0.5368269
-81.89227 | -0.5376338
-81.91091 | -0.5383624
-81.95458 | -0.5391276
-82.00386 | -0.5398087
-82.00435 | -0.5405334
-82.043 | -0.5411771
-82.04731 | -0.5418648
-82.09356 | -0.5424692
-82.12029 | -0.5431133
-82.11028 | -0.5436748
-82.14145 | -0.5442775
-82.12951 | -0.5447983
-82.15822 | -0.5453585
-82.15849 | -0.5458375
-82.15957 | -0.5463624
-82.16533 | -0.5467977
-82.16977 | -0.5472771
-82.18215 | -0.5476666
-82.14542 | -0.5481073
-82.14125 | -0.5484504
-82.12548 | -0.5488462
-82.1143 | -0.5491493
-82.08154 | -0.5495016
-82.07088 | -0.5497657
-82.03863 | -0.550075
-82.00482 | -0.5502983
-81.97319 | -0.550557
-81.92689 | -0.5507352
-81.88974 | -0.5509592
-81.83953 | -0.5510953
-81.79519 | -0.5512768
-81.72283 | -0.551375
-81.68289 | -0.5515125
-81.59991 | -0.5515637
-81.52517 | -0.5516625
-81.4444 | -0.5516707
-81.33776 | -0.5517231