## Data
H | B
408.1597 | 1.401721 | Bm_min | Bm_max
407.6888 | 1.401669 | -1.401721 | 1.401721
406.9538 | 1.401606
405.8979 | 1.401461 | Number of Points
404.5502 | 1.401305 | 513
402.8682 | 1.401064
400.9053 | 1.400815
398.6042 | 1.400476
396.0365 | 1.400132
393.1924 | 1.399695
390.0259 | 1.39925
386.5833 | 1.398712
382.9378 | 1.398172
379.0209 | 1.397536
374.826 | 1.3969
370.4589 | 1.396168
365.8141 | 1.395436
360.9645 | 1.394607
355.9143 | 1.393777
350.693 | 1.392851
345.3112 | 1.391924
339.7731 | 1.390902
334.0559 | 1.389878
328.2487 | 1.388762
322.3217 | 1.387644
316.241 | 1.386428
310.0901 | 1.385213
303.9255 | 1.383902
297.6411 | 1.38259
291.2943 | 1.381185
284.9707 | 1.379778
278.5982 | 1.378276
272.1405 | 1.376774
265.7557 | 1.375173
259.4248 | 1.373571
253.0239 | 1.371873
246.7357 | 1.370175
240.4961 | 1.368377
234.27 | 1.366583
228.1374 | 1.364694
222.0773 | 1.362802
216.0881 | 1.360812
210.2091 | 1.358824
204.4421 | 1.356735
198.7396 | 1.354644
193.1311 | 1.352458
187.7292 | 1.350263
182.3248 | 1.347972
176.9981 | 1.345678
171.8557 | 1.343292
166.8505 | 1.3409
161.9 | 1.338412
157.0982 | 1.335921
152.4801 | 1.333329
147.9239 | 1.330742
143.4418 | 1.328053
139.0626 | 1.325362
134.8461 | 1.322578
130.7969 | 1.319783
126.8292 | 1.316894
122.9983 | 1.313996
119.2083 | 1.311002
115.549 | 1.308004
111.9246 | 1.304911
108.456 | 1.301811
105.0812 | 1.298628
101.8617 | 1.295441
98.73065 | 1.292158
95.70512 | 1.28887
92.73691 | 1.285491
89.87842 | 1.282103
87.08568 | 1.278625
84.38205 | 1.275139
81.72394 | 1.271559
79.17101 | 1.267971
76.6712 | 1.264292
74.21587 | 1.26061
71.87612 | 1.256836
69.60464 | 1.253064
67.36553 | 1.249196
65.25893 | 1.245334
63.17376 | 1.241371
61.14101 | 1.23742
59.18506 | 1.233364
57.27085 | 1.229322
55.41818 | 1.225173
53.59763 | 1.221029
51.83098 | 1.216788
50.11886 | 1.212549
48.41111 | 1.208217
46.79624 | 1.203883
45.19201 | 1.199456
43.62256 | 1.195035
42.09719 | 1.190518
40.61051 | 1.186015
39.12894 | 1.18141
37.72166 | 1.176817
36.30859 | 1.172126
34.94339 | 1.167442
33.61624 | 1.162664
32.29886 | 1.157881
31.03355 | 1.153015
29.77477 | 1.148142
28.55502 | 1.143188
27.3519 | 1.138227
26.18473 | 1.133187
25.02888 | 1.12814
23.90614 | 1.123017
22.7855 | 1.117887
21.68076 | 1.112677
20.59165 | 1.107461
19.54242 | 1.102164
18.5005 | 1.096867
17.4521 | 1.09149
16.44662 | 1.086106
15.45604 | 1.080647
14.47056 | 1.075183
13.50151 | 1.069644
12.54252 | 1.064103
11.61731 | 1.058491
10.67273 | 1.052872
9.758755 | 1.047185
8.863905 | 1.041498
7.946251 | 1.035731
7.077687 | 1.029958
6.191174 | 1.024113
5.289801 | 1.01826
4.449387 | 1.012337
3.589503 | 1.006398
2.741094 | 1.000396
1.890087 | 0.9943834
1.085129 | 0.9883003
0.2738446 | 0.9822121
-0.5801544 | 0.976059
-1.365104 | 0.9698915
-2.15888 | 0.9636638
-2.954766 | 0.9574262
-3.756193 | 0.95113
-4.532707 | 0.9448222
-5.309074 | 0.9384559
-6.081911 | 0.9320777
-6.818162 | 0.9256442
-7.596295 | 0.9191982
-8.346376 | 0.912702
-9.093564 | 0.9061882
-9.838349 | 0.8996283
-10.59059 | 0.8930442
-11.29217 | 0.8864198
-12.03038 | 0.8797666
-12.78375 | 0.8730751
-13.46753 | 0.8663551
-14.19907 | 0.8595932
-14.9186 | 0.8528057
-15.63401 | 0.8459804
-16.33559 | 0.839127
-17.02172 | 0.8322378
-17.72654 | 0.8253228
-18.42645 | 0.8183673
-19.11351 | 0.8113921
-19.8043 | 0.8043747
-20.49696 | 0.7973388
-21.15656 | 0.790266
-21.84558 | 0.7831658
-22.51269 | 0.7760355
-23.20877 | 0.7688814
-23.91384 | 0.7616903
-24.5368 | 0.754476
-25.19866 | 0.7472287
-25.86547 | 0.7399576
-26.50923 | 0.7326617
-27.1755 | 0.7253395
-27.81695 | 0.7179893
-28.48641 | 0.7106146
-29.14184 | 0.7032104
-29.75981 | 0.6957753
-30.38994 | 0.6883223
-31.06023 | 0.6808388
-31.69423 | 0.6733325
-32.34603 | 0.6657948
-32.95958 | 0.658243
-33.56951 | 0.6506543
-34.20527 | 0.6430567
-34.83638 | 0.6354157
-35.44684 | 0.6277746
-36.07059 | 0.6200835
-36.7121 | 0.6123931
-37.27058 | 0.6046514
-37.90129 | 0.5969149
-38.51965 | 0.5891236
-39.12982 | 0.5813421
-39.71443 | 0.5735042
-40.30489 | 0.5656787
-40.9023 | 0.557805
-41.47942 | 0.5499387
-42.02549 | 0.5420235
-42.64473 | 0.5341239
-43.20522 | 0.5261779
-43.77924 | 0.5182462
-44.32786 | 0.5102644
-44.88698 | 0.5022908
-45.45021 | 0.4942774
-46.01654 | 0.4862702
-46.56712 | 0.4782221
-47.10937 | 0.4701793
-47.6447 | 0.4620912
-48.14703 | 0.4540146
-48.71183 | 0.4458904
-49.22347 | 0.4377834
-49.74409 | 0.4296245
-50.26054 | 0.4214833
-50.75757 | 0.4132895
-51.27427 | 0.405125
-51.77802 | 0.3969054
-52.26048 | 0.3887117
-52.75653 | 0.3804575
-53.24817 | 0.372229
-53.71268 | 0.3639498
-54.21471 | 0.3556949
-54.68914 | 0.3473794
-55.14948 | 0.339101
-55.60689 | 0.3307575
-56.0639 | 0.3224564
-56.5165 | 0.3140887
-56.94644 | 0.3057675
-57.38688 | 0.2973827
-57.8204 | 0.2890417
-58.26378 | 0.2806376
-58.68176 | 0.2722757
-59.10194 | 0.263853
-59.52859 | 0.2554733
-59.95957 | 0.2470285
-60.33223 | 0.2386257
-60.76036 | 0.230166
-61.12777 | 0.221746
-61.51029 | 0.2132703
-61.91233 | 0.2048343
-62.30833 | 0.1963418
-62.69943 | 0.1878991
-63.05121 | 0.1793925
-63.42745 | 0.1709323
-63.7905 | 0.1624205
-64.14889 | 0.1539507
-64.52562 | 0.1454248
-64.87254 | 0.1369492
-65.23824 | 0.1284066
-65.59736 | 0.1199201
-65.95247 | 0.1113725
-66.27594 | 0.1028747
-66.65616 | 0.09431681
-66.99091 | 0.08581027
-67.33979 | 0.07724219
-67.64531 | 0.06872961
-68.00611 | 0.06015477
-68.35469 | 0.05163426
-68.65605 | 0.04305857
-69.01218 | 0.03453833
-69.34821 | 0.02595523
-69.65398 | 0.01743036
-69.99251 | 0.008844488
-70.315 | 0.0003214486
-70.64024 | -0.008257749
-70.96225 | -0.01679335
-71.28376 | -0.02536801
-71.61782 | -0.03390712
-71.94591 | -0.04247551
-72.28723 | -0.05101582
-72.5934 | -0.05958769
-72.92256 | -0.06812197
-73.22813 | -0.07668847
-73.57569 | -0.08522486
-73.88209 | -0.0937895
-74.20518 | -0.1023121
-74.52428 | -0.1108673
-74.84648 | -0.1193726
-75.16682 | -0.1279185
-75.49446 | -0.1364229
-75.82 | -0.1449442
-76.14896 | -0.1534354
-76.4668 | -0.1619459
-76.81729 | -0.1704282
-77.12149 | -0.1789239
-77.45188 | -0.1873991
-77.79997 | -0.1958827
-78.11168 | -0.2043521
-78.46443 | -0.2128224
-78.79673 | -0.2212734
-79.10961 | -0.2297337
-79.44755 | -0.2381594
-79.81021 | -0.2466063
-80.14345 | -0.2550202
-80.46864 | -0.2634507
-80.83267 | -0.2718463
-81.18365 | -0.2802604
-81.53341 | -0.2886419
-81.84816 | -0.2970327
-82.21287 | -0.3053949
-82.56214 | -0.3137609
-82.91352 | -0.3220999
-83.26505 | -0.3304473
-83.63428 | -0.3387554
-83.99076 | -0.3470795
-84.35341 | -0.3553617
-84.71995 | -0.3636579
-85.07343 | -0.3719087
-85.44855 | -0.3801737
-85.8167 | -0.3883997
-86.18691 | -0.3966341
-86.5811 | -0.4048343
-86.95484 | -0.4130391
-87.33589 | -0.4212165
-87.71198 | -0.4293893
-88.11211 | -0.4375398
-88.48536 | -0.4456884
-88.89872 | -0.4538063
-89.31297 | -0.4619244
-89.69927 | -0.4700062
-90.11734 | -0.4780905
-90.51355 | -0.4861388
-90.93437 | -0.4941922
-91.34366 | -0.5022063
-91.77787 | -0.510223
-92.18903 | -0.5181952
-92.59965 | -0.5261723
-93.05833 | -0.5341057
-93.49136 | -0.5420485
-93.91748 | -0.5499448
-94.38165 | -0.5578468
-94.80016 | -0.5656974
-95.25335 | -0.5735629
-95.7318 | -0.581371
-96.16895 | -0.5891911
-96.63233 | -0.5969566
-97.08528 | -0.6047323
-97.56014 | -0.6124508
-98.04604 | -0.6201746
-98.54503 | -0.6278511
-98.99218 | -0.6355249
-99.48828 | -0.6431643
-100.0102 | -0.6507943
-100.494 | -0.6583922
-101.0197 | -0.6659759
-101.5448 | -0.6735295
-102.0538 | -0.6810693
-102.5709 | -0.6885788
-103.1028 | -0.6960621
-103.6337 | -0.7035191
-104.1635 | -0.7109507
-104.7053 | -0.7183604
-105.2772 | -0.7257354
-105.8406 | -0.7330898
-106.3889 | -0.7404062
-106.9545 | -0.7477018
-107.5392 | -0.754963
-108.1328 | -0.7622013
-108.7367 | -0.7694135
-109.3486 | -0.7766011
-109.9424 | -0.7837566
-110.5768 | -0.7908841
-111.2021 | -0.7979855
-111.8036 | -0.8050549
-112.4593 | -0.8120924
-113.1095 | -0.8190969
-113.7812 | -0.8260756
-114.427 | -0.8330174
-115.1364 | -0.8399315
-115.8096 | -0.846814
-116.4929 | -0.8536686
-117.1872 | -0.8604922
-117.8957 | -0.8672859
-118.6358 | -0.8740447
-119.3597 | -0.8807817
-120.1074 | -0.8874816
-120.8435 | -0.8941634
-121.5969 | -0.9008032
-122.3913 | -0.9074202
-123.1348 | -0.9139943
-123.9292 | -0.9205442
-124.7178 | -0.9270485
-125.5378 | -0.9335322
-126.3342 | -0.9399647
-127.1681 | -0.9463768
-128.0259 | -0.952739
-128.8808 | -0.9590804
-129.7396 | -0.9653727
-130.6133 | -0.9716464
-131.51 | -0.9778672
-132.397 | -0.9840692
-133.3272 | -0.9902163
-134.2444 | -0.9963404
-135.2154 | -1.002414
-136.1738 | -1.008468
-137.153 | -1.014466
-138.1488 | -1.020443
-139.1553 | -1.026362
-140.1847 | -1.032264
-141.2459 | -1.038104
-142.3249 | -1.043927
-143.4455 | -1.049692
-144.5684 | -1.055443
-145.7054 | -1.061133
-146.822 | -1.066805
-148.0409 | -1.072414
-149.2311 | -1.078016
-150.4251 | -1.083549
-151.6834 | -1.089076
-152.9149 | -1.09453
-154.1978 | -1.099979
-155.4847 | -1.105358
-156.7882 | -1.110727
-158.1247 | -1.116024
-159.4789 | -1.121309
-160.8954 | -1.126526
-162.3245 | -1.131726
-163.7704 | -1.136856
-165.2879 | -1.141966
-166.801 | -1.147011
-168.3308 | -1.152041
-169.8925 | -1.156998
-171.4827 | -1.161937
-173.1035 | -1.166808
-174.7698 | -1.171664
-176.4557 | -1.176446
-178.1938 | -1.181219
-179.9957 | -1.185913
-181.8745 | -1.1906
-183.7706 | -1.195203
-185.7062 | -1.199791
-187.6131 | -1.204302
-189.543 | -1.208797
-191.5081 | -1.213213
-193.5093 | -1.217612
-195.5779 | -1.221941
-197.6924 | -1.226245
-199.8914 | -1.230481
-202.1237 | -1.234693
-204.4325 | -1.238833
-206.7676 | -1.242953
-209.1521 | -1.247003
-211.5249 | -1.251033
-213.9726 | -1.254983
-216.4784 | -1.258922
-219.0551 | -1.262776
-221.6683 | -1.266624
-224.3465 | -1.270379
-227.097 | -1.274132
-229.8675 | -1.277782
-232.6943 | -1.281438
-235.5017 | -1.28499
-238.3946 | -1.288542
-241.4162 | -1.291999
-244.4319 | -1.29545
-247.4442 | -1.298805
-250.5487 | -1.302156
-253.6849 | -1.305406
-256.8855 | -1.308656
-260.1113 | -1.311799
-263.324 | -1.31494
-266.6331 | -1.317976
-269.9609 | -1.321016
-273.3269 | -1.323944
-276.7845 | -1.326869
-280.2123 | -1.329692
-283.6474 | -1.332508
-287.1071 | -1.335226
-290.6076 | -1.337934
-294.1107 | -1.340542
-297.6741 | -1.34314
-301.2388 | -1.345639
-304.7943 | -1.348125
-308.3523 | -1.350518
-311.8856 | -1.352898
-315.509 | -1.355183
-319.0981 | -1.357456
-322.676 | -1.35963
-326.2271 | -1.361793
-329.752 | -1.363859
-333.2743 | -1.365911
-336.7904 | -1.367863
-340.2816 | -1.369801
-343.7054 | -1.371639
-347.0978 | -1.373464
-350.4307 | -1.375189
-353.7311 | -1.376898
-357.0052 | -1.378508
-360.189 | -1.380108
-363.3132 | -1.381603
-366.3919 | -1.383093
-369.3832 | -1.384485
-372.3566 | -1.385864
-375.1425 | -1.387146
-377.918 | -1.388409
-380.5341 | -1.389575
-383.1002 | -1.39072
-385.5481 | -1.391774
-387.8736 | -1.392808
-390.0902 | -1.393745
-392.231 | -1.394666
-394.2574 | -1.395495
-396.1418 | -1.396311
-397.9288 | -1.397034
-399.5891 | -1.397743
-401.0951 | -1.398362
-402.5104 | -1.398961
-403.7434 | -1.39947
-404.8958 | -1.399962
-405.8632 | -1.400363
-406.6893 | -1.400745
-407.3519 | -1.401032
-407.8557 | -1.4013
-408.207 | -1.401472
-408.3862 | -1.401624
-408.357 | -1.401683
-408.1597 | -1.401721