## Data
H | B
946.6877 | 1.500357 | Bm_min | Bm_max
945.8257 | 1.500318 | -1.500357 | 1.500357
944.1877 | 1.500214
941.6772 | 1.500067 | Number of Points
938.3189 | 1.499852 | 513
934.1281 | 1.499594
929.116 | 1.499267
923.2677 | 1.498894
916.6515 | 1.498451
909.2082 | 1.497962
901.01 | 1.497403
892.0072 | 1.496801
882.2487 | 1.496125
871.8105 | 1.495407
860.6673 | 1.494613
848.8325 | 1.493779
836.3152 | 1.49287
823.2111 | 1.491922
809.5479 | 1.490896
795.2977 | 1.48983
780.4627 | 1.488689
765.2188 | 1.48751
749.6308 | 1.486253
733.4745 | 1.484963
717.0651 | 1.483593
700.4283 | 1.482185
683.3984 | 1.480701
666.0617 | 1.479186
648.7915 | 1.477592
631.3337 | 1.475968
613.671 | 1.474264
596.1443 | 1.472529
578.5744 | 1.470714
560.9524 | 1.468867
543.4967 | 1.466945
526.1347 | 1.464992
509.0744 | 1.462956
492.083 | 1.46089
475.3533 | 1.458747
459.1018 | 1.456572
442.8251 | 1.454319
426.8221 | 1.452035
411.3947 | 1.449671
396.1968 | 1.447277
381.4158 | 1.444809
367.0646 | 1.442308
352.9891 | 1.439731
339.2665 | 1.437125
326.1103 | 1.434441
313.4521 | 1.431733
301.1678 | 1.428943
289.3455 | 1.42613
277.7805 | 1.423236
266.624 | 1.420313
255.8828 | 1.417315
245.6211 | 1.414283
235.7848 | 1.411173
226.3468 | 1.40803
217.259 | 1.404814
208.5741 | 1.401565
200.2059 | 1.398246
192.133 | 1.394894
184.4393 | 1.391469
177.02 | 1.388011
169.9518 | 1.384485
163.1729 | 1.380926
156.7364 | 1.37729
150.5528 | 1.373625
144.636 | 1.369888
139.0641 | 1.366121
133.661 | 1.362283
128.4878 | 1.358406
123.5723 | 1.354467
118.8323 | 1.350488
114.2843 | 1.346441
109.9762 | 1.342362
105.7981 | 1.338217
101.8284 | 1.334029
97.993 | 1.329781
94.31947 | 1.325494
90.75983 | 1.321145
87.40984 | 1.316758
84.14653 | 1.312307
81.01834 | 1.30782
77.9941 | 1.303264
75.12705 | 1.298678
72.35243 | 1.294029
69.66597 | 1.289343
67.14416 | 1.284601
64.62665 | 1.279819
62.25846 | 1.274974
59.95954 | 1.270094
57.74424 | 1.265148
55.58472 | 1.260168
53.50698 | 1.255123
51.50231 | 1.250044
49.54288 | 1.244904
47.66706 | 1.239727
45.84139 | 1.234495
44.08303 | 1.229222
42.3623 | 1.223898
40.71232 | 1.218528
39.0632 | 1.213113
37.49953 | 1.207649
35.99446 | 1.202142
34.45531 | 1.196588
33.02957 | 1.190981
31.60162 | 1.18534
30.19439 | 1.179635
28.83117 | 1.173906
27.52926 | 1.168105
26.23065 | 1.162283
24.97851 | 1.156395
23.69058 | 1.150488
22.49545 | 1.144515
21.31859 | 1.138523
20.11758 | 1.132461
18.99503 | 1.126382
17.8742 | 1.120229
16.79285 | 1.114065
15.63045 | 1.107826
14.57607 | 1.101573
13.50747 | 1.095248
12.46449 | 1.088904
11.44444 | 1.082492
10.43371 | 1.076063
9.418558 | 1.069566
8.431487 | 1.063055
7.481441 | 1.056473
6.50712 | 1.049885
5.575097 | 1.043224
4.627503 | 1.036556
3.722943 | 1.029817
2.818996 | 1.023074
1.902421 | 1.01625
1.014044 | 1.009427
0.1088709 | 1.002527
-0.770801 | 0.9956267
-1.612221 | 0.9886554
-2.485272 | 0.9816799
-3.345818 | 0.9746301
-4.183438 | 0.9675765
-5.03344 | 0.9604536
-5.869711 | 0.9533236
-6.713092 | 0.9461302
-7.525823 | 0.9389296
-8.328501 | 0.9316593
-9.129462 | 0.9243895
-9.945136 | 0.9170451
-10.73249 | 0.9097046
-11.54277 | 0.9022919
-12.32546 | 0.8948816
-13.13513 | 0.8874004
-13.92726 | 0.8799202
-14.68703 | 0.8723701
-15.4311 | 0.8648293
-16.22189 | 0.8572112
-17.00666 | 0.8496064
-17.73455 | 0.8419231
-18.49113 | 0.834251
-19.25777 | 0.8265004
-20.00846 | 0.8187635
-20.73525 | 0.8109523
-21.49354 | 0.8031493
-22.22965 | 0.7952807
-22.95177 | 0.787421
-23.71718 | 0.7794863
-24.43024 | 0.7715633
-25.13974 | 0.7635646
-25.86015 | 0.7555859
-26.59601 | 0.7475291
-27.32414 | 0.7394923
-28.03891 | 0.7313723
-28.75418 | 0.7232761
-29.42898 | 0.7150996
-30.14044 | 0.7069576
-30.86245 | 0.6987312
-31.54497 | 0.6905355
-32.21438 | 0.6822638
-32.90574 | 0.6740156
-33.59145 | 0.6656886
-34.2844 | 0.6573881
-34.9988 | 0.6490131
-35.64713 | 0.6406621
-36.32058 | 0.632234
-36.98889 | 0.6238266
-37.62948 | 0.615347
-38.32599 | 0.6068954
-38.98448 | 0.5983686
-39.6024 | 0.5898734
-40.26617 | 0.5813066
-40.90272 | 0.5727746
-41.56159 | 0.564176
-42.21923 | 0.5556012
-42.83187 | 0.5469631
-43.46903 | 0.5383481
-44.08315 | 0.5296677
-44.73405 | 0.5210091
-45.32854 | 0.5122931
-45.93273 | 0.5035897
-46.55003 | 0.4948314
-47.16341 | 0.4860816
-47.75963 | 0.4772849
-48.34971 | 0.4684994
-48.93661 | 0.4596704
-49.49678 | 0.4508574
-50.09005 | 0.4419934
-50.6436 | 0.4331552
-51.24018 | 0.4242622
-51.78993 | 0.4153897
-52.31099 | 0.4064716
-52.88612 | 0.3975661
-53.43906 | 0.388611
-53.95767 | 0.3796762
-54.48412 | 0.3706906
-55.03313 | 0.3617245
-55.55039 | 0.3527115
-56.03541 | 0.3437203
-56.56934 | 0.3346899
-57.07483 | 0.3256731
-57.58731 | 0.3166203
-58.05896 | 0.3075837
-58.56212 | 0.2985028
-59.01023 | 0.2894385
-59.48936 | 0.2803347
-59.92816 | 0.2712465
-60.40765 | 0.2621312
-60.87452 | 0.2530231
-61.34335 | 0.243894
-61.77246 | 0.234767
-62.22388 | 0.2256205
-62.64368 | 0.2164796
-63.07021 | 0.2073191
-63.48804 | 0.1981618
-63.90856 | 0.1889932
-64.34552 | 0.1798277
-64.73466 | 0.1706502
-65.15065 | 0.1614677
-65.56443 | 0.1522758
-65.97405 | 0.1430818
-66.3166 | 0.1338754
-66.73369 | 0.1246685
-67.10015 | 0.1154559
-67.47973 | 0.1062428
-67.90319 | 0.09702668
-68.22539 | 0.08780573
-68.61833 | 0.07858691
-69.01054 | 0.06936709
-69.36682 | 0.06014198
-69.73169 | 0.05091904
-70.09226 | 0.04169662
-70.46889 | 0.03246651
-70.79784 | 0.02324585
-71.205 | 0.0140215
-71.55245 | 0.004786878
-71.9259 | -0.004445388
-72.26146 | -0.01365477
-72.60892 | -0.02289012
-72.98445 | -0.03209669
-73.30677 | -0.0413291
-73.68537 | -0.05053079
-74.03552 | -0.05975648
-74.39793 | -0.06895796
-74.71927 | -0.07817483
-75.06023 | -0.08737026
-75.43453 | -0.09657658
-75.80602 | -0.1057671
-76.15838 | -0.1149651
-76.52533 | -0.1241398
-76.84176 | -0.1333253
-77.21668 | -0.1424858
-77.55212 | -0.151656
-77.92336 | -0.1608007
-78.2897 | -0.169953
-78.64941 | -0.1790893
-79.0068 | -0.1882309
-79.34947 | -0.1973517
-79.71152 | -0.2064743
-80.0895 | -0.2155795
-80.45731 | -0.2246852
-80.8424 | -0.2337734
-81.18017 | -0.2428658
-81.52174 | -0.2519319
-81.89053 | -0.2609983
-82.27881 | -0.2700461
-82.65226 | -0.2790922
-83.03772 | -0.2881085
-83.41068 | -0.2971306
-83.79025 | -0.3061213
-84.18957 | -0.315123
-84.57675 | -0.3240889
-84.97962 | -0.3330664
-85.3386 | -0.3420065
-85.74588 | -0.3509574
-86.13833 | -0.3598652
-86.52576 | -0.3687825
-86.97387 | -0.3776614
-87.35062 | -0.3865535
-87.77054 | -0.3953983
-88.15735 | -0.4042546
-88.57322 | -0.4130699
-88.95414 | -0.4218924
-89.40115 | -0.4306783
-89.81174 | -0.4394694
-90.2731 | -0.448216
-90.66518 | -0.4569675
-91.10863 | -0.4656821
-91.56104 | -0.4743996
-92.0268 | -0.4830834
-92.46412 | -0.4917659
-92.91775 | -0.5004126
-93.37065 | -0.5090483
-93.79583 | -0.5176512
-94.2936 | -0.5262421
-94.75826 | -0.5348032
-95.24891 | -0.5433549
-95.70119 | -0.5518736
-96.19957 | -0.5603772
-96.71843 | -0.5688519
-97.19363 | -0.5773139
-97.66921 | -0.5857479
-98.2208 | -0.594167
-98.70863 | -0.6025597
-99.25102 | -0.6109315
-99.7369 | -0.6192781
-100.2645 | -0.6276013
-100.8192 | -0.6358926
-101.3288 | -0.64417
-101.886 | -0.6524178
-102.4557 | -0.6606417
-103.0117 | -0.6688396
-103.592 | -0.6770164
-104.162 | -0.6851572
-104.7249 | -0.6932799
-105.3187 | -0.701371
-105.9342 | -0.709449
-106.4745 | -0.7174829
-107.1039 | -0.7255118
-107.7189 | -0.733492
-108.3243 | -0.7414607
-108.9601 | -0.7493791
-109.6117 | -0.7572887
-110.2524 | -0.7651436
-110.9006 | -0.7729873
-111.5803 | -0.7807837
-112.2277 | -0.7885702
-112.9099 | -0.7963107
-113.5894 | -0.8040365
-114.2935 | -0.8117152
-115.0255 | -0.8193788
-115.7195 | -0.827001
-116.4319 | -0.8346083
-117.2261 | -0.8421679
-117.9452 | -0.8497171
-118.7264 | -0.8572092
-119.4834 | -0.8646945
-120.2744 | -0.872116
-121.0787 | -0.8795335
-121.8659 | -0.886882
-122.6769 | -0.8942305
-123.5509 | -0.901515
-124.3791 | -0.9087954
-125.2303 | -0.9160168
-126.1107 | -0.9232309
-127.0028 | -0.9303848
-127.9287 | -0.9375321
-128.8567 | -0.9446191
-129.7756 | -0.951701
-130.7669 | -0.9587221
-131.7263 | -0.965733
-132.7114 | -0.9726824
-133.7343 | -0.9796142
-134.7407 | -0.9864806
-135.8011 | -0.9933401
-136.8551 | -1.000127
-137.9288 | -1.00691
-139.0484 | -1.013626
-140.1613 | -1.020342
-141.3432 | -1.026978
-142.4746 | -1.033616
-143.6727 | -1.040182
-144.9507 | -1.04675
-146.1882 | -1.053241
-147.4542 | -1.05972
-148.7792 | -1.066131
-150.1081 | -1.072533
-151.4562 | -1.078869
-152.8629 | -1.085189
-154.2989 | -1.091444
-155.7511 | -1.097673
-157.2576 | -1.103846
-158.7678 | -1.11
-160.3645 | -1.116095
-161.9813 | -1.122161
-163.6477 | -1.128177
-165.3146 | -1.134164
-167.051 | -1.140098
-168.8193 | -1.146
-170.6445 | -1.151845
-172.5305 | -1.157671
-174.4894 | -1.163433
-176.4716 | -1.169174
-178.5 | -1.174852
-180.5862 | -1.180513
-182.7532 | -1.18611
-184.954 | -1.191681
-187.1947 | -1.197185
-189.5603 | -1.202665
-191.9713 | -1.208084
-194.4032 | -1.213474
-196.9612 | -1.218805
-199.5936 | -1.224105
-202.2717 | -1.229343
-205.0425 | -1.234554
-207.9032 | -1.239701
-210.8471 | -1.244827
-213.8819 | -1.249883
-216.9912 | -1.254919
-220.2554 | -1.259883
-223.575 | -1.264825
-226.9789 | -1.269701
-230.4934 | -1.274555
-234.1378 | -1.279335
-237.8793 | -1.284094
-241.7557 | -1.288775
-245.6895 | -1.293433
-249.8154 | -1.298021
-254.0519 | -1.302584
-258.4092 | -1.30708
-262.9585 | -1.31155
-267.6542 | -1.315952
-272.4425 | -1.320335
-277.4743 | -1.324642
-282.6573 | -1.328928
-287.9117 | -1.33314
-293.3539 | -1.337332
-298.8909 | -1.341446
-304.601 | -1.345533
-310.4431 | -1.349552
-316.482 | -1.353537
-322.6339 | -1.357458
-328.9903 | -1.361348
-335.5211 | -1.365175
-342.3087 | -1.368961
-349.3109 | -1.372687
-356.5691 | -1.376376
-364.039 | -1.380004
-371.6515 | -1.383596
-379.3605 | -1.387122
-387.2127 | -1.39061
-395.3254 | -1.394036
-403.6873 | -1.397419
-412.2765 | -1.400735
-420.961 | -1.404014
-429.7823 | -1.407223
-438.9459 | -1.410393
-448.4588 | -1.413495
-458.173 | -1.416564
-467.8571 | -1.419559
-477.5345 | -1.422516
-487.5756 | -1.425403
-497.8836 | -1.428256
-508.4436 | -1.431036
-519.0609 | -1.433778
-529.8417 | -1.436447
-540.7562 | -1.439078
-551.9019 | -1.441638
-563.2545 | -1.444158
-574.6593 | -1.446611
-586.0265 | -1.449024
-597.6338 | -1.451364
-609.3844 | -1.453665
-621.099 | -1.455898
-633.0342 | -1.458084
-644.8365 | -1.460207
-656.6138 | -1.462283
-668.4819 | -1.464294
-680.5082 | -1.466263
-692.5338 | -1.468162
-704.2922 | -1.470019
-715.9731 | -1.47181
-727.7275 | -1.473562
-739.5041 | -1.475247
-751.0677 | -1.476888
-762.3538 | -1.478464
-773.5501 | -1.479998
-784.5855 | -1.481462
-795.5064 | -1.482878
-806.0922 | -1.484228
-816.3598 | -1.485532
-826.391 | -1.486771
-836.2036 | -1.487963
-845.7158 | -1.489093
-854.8848 | -1.490178
-863.63 | -1.4912
-872.1109 | -1.492178
-880.256 | -1.493093
-888.0746 | -1.493968
-895.4087 | -1.494778
-902.3487 | -1.495545
-908.8775 | -1.496248
-914.9335 | -1.496907
-920.4956 | -1.4975
-925.6071 | -1.498049
-930.2282 | -1.498532
-934.2851 | -1.498971
-937.8341 | -1.499343
-940.807 | -1.499668
-943.2057 | -1.499922
-945.032 | -1.500129
-946.225 | -1.500266
-946.7935 | -1.50035
-946.6877 | -1.500357