## Data
H | B
3992.858 | 1.649867 | Bm_min | Bm_max
3991.696 | 1.64982 | -1.649867 | 1.649867
3988.887 | 1.649745
3984.106 | 1.649576 | Number of Points
3977.416 | 1.649385 | 513
3968.903 | 1.649097
3958.686 | 1.648787
3946.693 | 1.648383
3932.741 | 1.647952
3916.947 | 1.647431
3899.507 | 1.64688
3880.142 | 1.646239
3859.079 | 1.645569
3836.216 | 1.644806
3811.649 | 1.64402
3785.287 | 1.643141
3757.248 | 1.642235
3727.416 | 1.641238
3695.84 | 1.640215
3662.779 | 1.6391
3628.122 | 1.637959
3591.676 | 1.636726
3553.687 | 1.635466
3514.205 | 1.634118
3473.375 | 1.632743
3430.941 | 1.631278
3386.892 | 1.629788
3341.286 | 1.628209
3294.601 | 1.626603
3246.593 | 1.624906
3196.944 | 1.623185
3145.854 | 1.621373
3093.751 | 1.619537
3040.647 | 1.617608
2986.079 | 1.615655
2929.893 | 1.613608
2873.085 | 1.611539
2815.578 | 1.609377
2756.372 | 1.607197
2695.888 | 1.60492
2635.077 | 1.602625
2573.932 | 1.600234
2510.449 | 1.597824
2447.504 | 1.595317
2383.249 | 1.59279
2318.671 | 1.590166
2252.9 | 1.587522
2186.945 | 1.584782
2120.525 | 1.582019
2054.123 | 1.579163
1986.96 | 1.576286
1919.704 | 1.573317
1853.281 | 1.570326
1785.382 | 1.567244
1718.033 | 1.564138
1651.401 | 1.560943
1584.414 | 1.557723
1518.578 | 1.55441
1452.697 | 1.551073
1387.269 | 1.547643
1323.144 | 1.544193
1260.178 | 1.540651
1198.355 | 1.537087
1137.413 | 1.533436
1077.333 | 1.52976
1019.314 | 1.526
963.0204 | 1.522217
908.7478 | 1.518347
856.2279 | 1.514452
805.4323 | 1.510474
756.4924 | 1.506465
709.6788 | 1.502375
664.9844 | 1.498249
622.7096 | 1.494044
582.6172 | 1.489805
544.8954 | 1.485486
509.3471 | 1.481135
475.9218 | 1.476705
444.5199 | 1.47224
415.1301 | 1.467697
387.5632 | 1.463121
361.9923 | 1.458467
338.1912 | 1.453783
316.1081 | 1.449022
295.6154 | 1.444231
276.7979 | 1.439363
259.1892 | 1.434462
243.2215 | 1.42949
228.1326 | 1.424486
214.2481 | 1.4194
201.3896 | 1.414284
189.6502 | 1.409088
178.585 | 1.403864
168.3085 | 1.398562
158.7583 | 1.393227
149.8853 | 1.387816
141.7558 | 1.382375
134.1799 | 1.376851
126.9881 | 1.371293
120.2906 | 1.365656
114.005 | 1.359989
108.1976 | 1.354244
102.7589 | 1.348472
97.59785 | 1.342625
92.9115 | 1.336752
88.35167 | 1.330804
84.07138 | 1.324837
80.05738 | 1.318795
76.29201 | 1.312732
72.73164 | 1.306594
69.38558 | 1.300433
66.20478 | 1.2942
63.1103 | 1.287945
60.20806 | 1.281607
57.40635 | 1.275248
54.74882 | 1.268802
52.22713 | 1.262335
49.73683 | 1.255783
47.4476 | 1.249217
45.17554 | 1.242568
43.09228 | 1.235906
40.9639 | 1.229163
39.02139 | 1.222411
37.16862 | 1.215576
35.27025 | 1.208721
33.4523 | 1.201794
31.76872 | 1.194846
30.14204 | 1.187824
28.48004 | 1.180788
26.94113 | 1.17367
25.39879 | 1.166546
23.92511 | 1.159344
22.43525 | 1.152128
21.06407 | 1.144837
19.73849 | 1.13754
18.32709 | 1.130165
17.09862 | 1.122789
15.63033 | 1.115333
14.51416 | 1.107864
13.24253 | 1.100324
12.068 | 1.092766
10.92681 | 1.085144
9.755715 | 1.077502
8.58756 | 1.069796
7.482177 | 1.062069
6.388564 | 1.054285
5.261112 | 1.046479
4.100804 | 1.03861
3.035144 | 1.030727
1.992043 | 1.022775
1.058794 | 1.014814
-0.06179159 | 1.00678
-0.9916079 | 0.9987372
-1.973408 | 0.9906233
-3.029259 | 0.9825038
-3.85707 | 0.9743183
-5.011984 | 0.9661273
-5.902568 | 0.9578698
-6.904965 | 0.9496075
-7.777894 | 0.9412775
-8.747923 | 0.932942
-9.624285 | 0.9245421
-10.48005 | 0.9161326
-11.454 | 0.9076578
-12.2671 | 0.8991681
-13.23811 | 0.8906242
-14.09976 | 0.882063
-14.98887 | 0.8734496
-15.88191 | 0.8648254
-16.69207 | 0.8561475
-17.58412 | 0.847469
-18.51247 | 0.8387296
-19.33145 | 0.8299872
-20.1009 | 0.8211903
-21.01748 | 0.8123889
-21.89188 | 0.8035319
-22.70939 | 0.7946716
-23.53279 | 0.785758
-24.33068 | 0.776835
-25.12662 | 0.7678623
-25.98974 | 0.758881
-26.71653 | 0.7498503
-27.59387 | 0.7408098
-28.39422 | 0.7317193
-29.18819 | 0.7226163
-30.02973 | 0.7134727
-30.77761 | 0.7043121
-31.65593 | 0.695118
-32.3121 | 0.6859037
-33.13795 | 0.6766623
-33.91917 | 0.6673899
-34.65822 | 0.658092
-35.44336 | 0.6487684
-36.15789 | 0.6394186
-36.91998 | 0.6300512
-37.69042 | 0.6206499
-38.3971 | 0.6112357
-39.14742 | 0.601796
-39.90069 | 0.5923413
-40.65837 | 0.5828537
-41.37732 | 0.5733542
-42.15069 | 0.563822
-42.79362 | 0.5542775
-43.5719 | 0.5447005
-44.25602 | 0.5351152
-44.94504 | 0.5254984
-45.61445 | 0.515869
-46.32898 | 0.5062149
-46.97289 | 0.496551
-47.63592 | 0.4868611
-48.3274 | 0.4771621
-48.96346 | 0.4674437
-49.70986 | 0.4577129
-50.31797 | 0.4479625
-50.96384 | 0.4381924
-51.59058 | 0.4284028
-52.22811 | 0.4186
-52.81955 | 0.4087831
-53.57233 | 0.3989433
-54.09461 | 0.3890947
-54.75716 | 0.3792212
-55.23285 | 0.3693434
-55.97239 | 0.3594464
-56.48438 | 0.3495491
-57.00617 | 0.3396325
-57.58878 | 0.3297133
-58.20228 | 0.3197704
-58.70054 | 0.3098197
-59.24293 | 0.2998462
-59.80249 | 0.2898721
-60.34243 | 0.2798738
-60.93631 | 0.2698735
-61.45124 | 0.2598496
-61.9191 | 0.249835
-62.38842 | 0.2397943
-62.87932 | 0.2297652
-63.38885 | 0.2197109
-63.92879 | 0.2096773
-64.36281 | 0.1996065
-64.82918 | 0.1895621
-65.38482 | 0.1794765
-65.836 | 0.1694178
-66.21557 | 0.1593194
-66.61182 | 0.1492466
-67.06055 | 0.1391341
-67.54164 | 0.1290501
-67.98497 | 0.1189303
-68.39593 | 0.1088348
-68.79464 | 0.09870912
-69.26052 | 0.08861632
-69.70336 | 0.07848309
-70.10648 | 0.06838541
-70.55962 | 0.05824423
-70.90045 | 0.04814824
-71.35457 | 0.03800548
-71.8391 | 0.02791028
-72.1407 | 0.01776517
-72.50703 | 0.007668526
-72.97243 | -0.002478828
-73.34711 | -0.01257385
-73.75611 | -0.02271295
-74.13863 | -0.0328172
-74.51232 | -0.04295216
-74.99439 | -0.05305019
-75.35435 | -0.0631817
-75.69421 | -0.07327542
-76.14391 | -0.08339702
-76.58234 | -0.09347916
-76.98153 | -0.1035986
-77.2542 | -0.113675
-77.7093 | -0.123786
-78.09868 | -0.1338495
-78.59154 | -0.1439461
-78.90197 | -0.1539987
-79.32225 | -0.1640848
-79.77588 | -0.1741208
-80.08729 | -0.1841901
-80.53896 | -0.1942157
-80.98523 | -0.2042696
-81.37805 | -0.214284
-81.79343 | -0.2243193
-82.15437 | -0.2343226
-82.51482 | -0.2443447
-82.98708 | -0.2543233
-83.35146 | -0.264323
-83.80803 | -0.2742751
-84.25283 | -0.2842532
-84.66478 | -0.2941878
-85.02425 | -0.3041416
-85.47787 | -0.3140499
-85.94916 | -0.3239734
-86.33805 | -0.3338575
-86.88682 | -0.3437572
-87.24335 | -0.3536167
-87.69109 | -0.3634938
-88.15208 | -0.3733279
-88.5547 | -0.3831778
-89.03334 | -0.3929834
-89.55269 | -0.4028081
-89.98915 | -0.4125849
-90.35745 | -0.4223762
-90.85178 | -0.4321204
-91.35886 | -0.4418811
-91.81691 | -0.4515886
-92.25141 | -0.4613127
-92.80459 | -0.4709789
-93.25037 | -0.4806716
-93.84475 | -0.4903078
-94.32045 | -0.4999682
-94.87608 | -0.5095712
-95.38856 | -0.5191949
-95.91035 | -0.5287597
-96.3733 | -0.5383413
-96.96915 | -0.5478672
-97.47672 | -0.5574088
-98.0912 | -0.5668895
-98.67871 | -0.5763851
-99.13087 | -0.5858186
-99.79096 | -0.5952741
-100.3348 | -0.6046642
-100.9346 | -0.6140682
-101.4539 | -0.6234063
-102.1062 | -0.6327661
-102.6501 | -0.64206
-103.3224 | -0.6513732
-104.0374 | -0.6606126
-104.6244 | -0.6698775
-105.1909 | -0.6790711
-105.8362 | -0.6882819
-106.512 | -0.6974191
-107.2722 | -0.7065798
-107.9318 | -0.7156582
-108.637 | -0.7247695
-109.3466 | -0.7337879
-110.0435 | -0.7428453
-110.7781 | -0.7518175
-111.5309 | -0.760821
-112.2709 | -0.769734
-113.0624 | -0.7786844
-113.7181 | -0.7875431
-114.6425 | -0.7964484
-115.3968 | -0.8052494
-116.2834 | -0.8140893
-117.0578 | -0.8228364
-118.0097 | -0.8316126
-118.7948 | -0.8402932
-119.6727 | -0.8490029
-120.6201 | -0.8576217
-121.4798 | -0.8662671
-122.4327 | -0.8748202
-123.2968 | -0.8833946
-124.3364 | -0.8918803
-125.2893 | -0.9003951
-126.3432 | -0.9088241
-127.3745 | -0.9172751
-128.3833 | -0.9256436
-129.5171 | -0.9340302
-130.5906 | -0.9423262
-131.669 | -0.9506459
-132.8607 | -0.9588696
-133.9867 | -0.9671154
-135.2333 | -0.9752556
-136.4147 | -0.983426
-137.6565 | -0.9914905
-138.9761 | -0.9995877
-140.2385 | -1.007582
-141.6906 | -1.015602
-143.1505 | -1.023523
-144.4246 | -1.031474
-145.9272 | -1.039324
-147.4784 | -1.0472
-148.9844 | -1.054977
-150.5444 | -1.062777
-152.2113 | -1.070476
-153.8351 | -1.078201
-155.6908 | -1.085823
-157.393 | -1.093471
-159.2021 | -1.10101
-161.075 | -1.108572
-163.1484 | -1.116033
-165.0699 | -1.123513
-167.21 | -1.130888
-169.3158 | -1.138283
-171.6968 | -1.145571
-173.8585 | -1.152893
-176.2728 | -1.160098
-178.713 | -1.167332
-181.3382 | -1.174452
-184.0899 | -1.181597
-186.7871 | -1.188636
-189.6158 | -1.195692
-192.7495 | -1.20264
-195.7773 | -1.209611
-199.0974 | -1.216467
-202.4739 | -1.223347
-205.9808 | -1.230116
-209.6397 | -1.236908
-213.488 | -1.243583
-217.5427 | -1.250283
-221.7396 | -1.256868
-226.1008 | -1.263475
-230.6513 | -1.269963
-235.5775 | -1.276478
-240.6621 | -1.282877
-245.9511 | -1.2893
-251.4839 | -1.295616
-257.3218 | -1.301945
-263.4828 | -1.308177
-269.9331 | -1.314411
-276.7415 | -1.320547
-283.8725 | -1.326689
-291.365 | -1.332729
-299.1978 | -1.338767
-307.5701 | -1.344702
-316.3984 | -1.350646
-325.5711 | -1.356489
-335.2969 | -1.362329
-345.6749 | -1.368073
-356.5169 | -1.37382
-367.9709 | -1.379469
-379.9741 | -1.385119
-392.7699 | -1.390674
-406.3194 | -1.396226
-420.53 | -1.40168
-435.5949 | -1.407131
-451.4356 | -1.412483
-468.24 | -1.417828
-486.0252 | -1.423071
-504.8608 | -1.428315
-524.5959 | -1.433455
-545.629 | -1.438594
-567.8274 | -1.443633
-591.3431 | -1.448676
-616.3235 | -1.453618
-642.789 | -1.458558
-670.6928 | -1.463396
-700.2929 | -1.468226
-731.6894 | -1.472952
-764.7249 | -1.477672
-799.592 | -1.482286
-836.1603 | -1.486888
-874.4177 | -1.491386
-914.4488 | -1.49587
-956.2724 | -1.500251
-999.8065 | -1.504608
-1045.292 | -1.508863
-1092.615 | -1.513098
-1142.256 | -1.517229
-1193.741 | -1.521338
-1246.439 | -1.525341
-1300.413 | -1.529325
-1355.502 | -1.533205
-1412.185 | -1.537062
-1470.89 | -1.540813
-1530.547 | -1.54454
-1590.753 | -1.548166
-1652.182 | -1.551764
-1714.098 | -1.555264
-1776.291 | -1.558736
-1840.768 | -1.56211
-1904.567 | -1.56545
-1967.805 | -1.568695
-2032.267 | -1.571905
-2096.701 | -1.575021
-2160.864 | -1.578101
-2225.132 | -1.581086
-2289.785 | -1.584037
-2353.384 | -1.586894
-2416.208 | -1.589714
-2479.319 | -1.592441
-2541.671 | -1.595128
-2603.313 | -1.597727
-2663.447 | -1.600284
-2723.671 | -1.602753
-2783.744 | -1.60518
-2841.594 | -1.607519
-2898.222 | -1.609814
-2954.625 | -1.612024
-3010.296 | -1.614192
-3063.824 | -1.616273
-3116.19 | -1.618314
-3168.036 | -1.620267
-3218.723 | -1.622178
-3267.361 | -1.624003
-3314.752 | -1.625787
-3360.971 | -1.627482
-3405.982 | -1.629139
-3449.21 | -1.630708
-3490.782 | -1.632238
-3531.109 | -1.633678
-3569.957 | -1.635082
-3607.257 | -1.636396
-3642.696 | -1.637673
-3676.561 | -1.63886
-3708.752 | -1.640012
-3739.352 | -1.641072
-3768.379 | -1.642096
-3795.594 | -1.643029
-3820.898 | -1.643929
-3844.68 | -1.644736
-3866.559 | -1.645513
-3886.857 | -1.646198
-3905.413 | -1.646853
-3922.229 | -1.647414
-3937.194 | -1.647944
-3950.392 | -1.648381
-3961.792 | -1.648789
-3971.362 | -1.649102
-3979.307 | -1.649389
-3985.229 | -1.649583
-3989.601 | -1.64975
-3992.119 | -1.649822
-3992.858 | -1.649867