## Data
H | B
57.76707 | 0.1999186413 | Bm_min | Bm_max
57.50943 | 0.1999145055 | -0.1999186413 | 0.1999186413
57.24101 | 0.1999039997
56.98138 | 0.1998849303 | Number of Points
56.72122 | 0.1998594517 | 513
56.44264 | 0.1998253739
56.16161 | 0.1997847078
55.8823 | 0.1997354459
55.62082 | 0.1996797265
55.31745 | 0.1996154524
55.03061 | 0.1995447877
54.73531 | 0.1994653875
54.45141 | 0.1993797191
54.16101 | 0.1992855052
53.85904 | 0.1991850508
53.53175 | 0.1990758767
53.24481 | 0.1989602858
52.92597 | 0.1988361032
52.60176 | 0.1987053984
52.29937 | 0.1985661551
51.99559 | 0.1984202174
51.65203 | 0.1982658252
51.33133 | 0.1981050599
51.00243 | 0.1979359635
50.67457 | 0.197760475
50.33979 | 0.1975766043
49.99815 | 0.1973862407
49.64444 | 0.1971875071
49.31248 | 0.196982227
48.98587 | 0.196768701
48.61188 | 0.1965485259
48.26212 | 0.1963201708
47.91182 | 0.1960854097
47.55674 | 0.1958419991
47.17523 | 0.1955920653
46.82645 | 0.195333763
46.46703 | 0.1950693248
46.09098 | 0.1947967078
45.69826 | 0.1945179157
45.32597 | 0.1942307996
44.94019 | 0.1939375608
44.57268 | 0.1936359944
44.17822 | 0.1933282707
43.78142 | 0.1930121989
43.40557 | 0.1926900055
43.02283 | 0.1923595787
42.60601 | 0.1920226942
42.19355 | 0.1916773747
41.79549 | 0.1913255625
41.38065 | 0.1909653587
40.97626 | 0.1905989155
40.55051 | 0.1902243459
40.12785 | 0.1898435533
39.70438 | 0.1894548758
39.28932 | 0.1890600657
38.8544 | 0.1886573431
38.43863 | 0.1882485141
37.99469 | 0.1878318381
37.58022 | 0.1874090056
37.13841 | 0.1869784232
36.70472 | 0.1865414487
36.25531 | 0.1860967555
35.81519 | 0.1856455167
35.36414 | 0.1851868069
34.90457 | 0.1847216444
34.45582351 | 0.1842490812
33.99785 | 0.1837700155
33.55188 | 0.1832835993
33.10796 | 0.1827907112
32.64759 | 0.1822905611
32.18935 | 0.1817838788
31.71478 | 0.1812697961
31.24264 | 0.180749135
30.77922 | 0.1802214394
30.30272 | 0.1796872091
29.8395 | 0.179146003
29.35853 | 0.1785982106
28.88698 | 0.1780434214
28.41653 | 0.1774821332
27.94279 | 0.1769139859
27.44898 | 0.1763392766
26.97904 | 0.1757577416
26.49258 | 0.1751698916
25.99445 | 0.1745750636
25.50877 | 0.1739739428
25.01954 | 0.1733659221
24.54605 | 0.1727516713
24.04642 | 0.1721307251
23.54439 | 0.1715037265
23.05351 | 0.1708701678
22.56102 | 0.1702303704
22.0696 | 0.169584035
21.57529 | 0.1689314478
21.0749 | 0.1682723207
20.57451477 | 0.1676071562
20.04323 | 0.1669356273
19.56 | 0.1662580918
19.06359 | 0.1655742488
18.5823 | 0.164884157
18.05643 | 0.1641877139
17.54045 | 0.16348512
17.03346 | 0.1627762659
16.52005 | 0.1620611904
16.02317 | 0.1613396162
15.50486 | 0.1606119529
14.98782 | 0.1598779587
14.48785 | 0.1591381007
13.97736 | 0.1583920982
13.45902 | 0.1576402163
12.96063859 | 0.1568822137
12.44593 | 0.1561184879
11.9146 | 0.1553486981
11.41141 | 0.1545732648
10.90268 | 0.1537916672
10.39673 | 0.1530043584
9.866695 | 0.1522111826
9.346591 | 0.1514125126
8.838527 | 0.1506080018
8.33289 | 0.1497979782
7.828332 | 0.148982471
7.326692 | 0.1481615053
6.806858 | 0.1473349944
6.292517 | 0.1465031243
5.794114 | 0.1456655489
5.269670047 | 0.1448226515
4.758712 | 0.1439743556
4.246823 | 0.1431208207
3.75249 | 0.1422616482
3.237511 | 0.1413972706
2.733199 | 0.1405273375
2.223345 | 0.1396522083
1.699317728 | 0.1387718133
1.21011 | 0.1378862246
0.6900796 | 0.1369954681
0.1894697 | 0.1360997014
-0.3076093172 | 0.135198679
-0.8021627104 | 0.1342927194
-1.304661 | 0.1333815239
-1.825402 | 0.1324655718
-2.307817753 | 0.1315444766
-2.796903081 | 0.1306185778
-3.311195 | 0.1296875697
-3.825586 | 0.1287517893
-4.334067 | 0.1278109555
-4.827026 | 0.1268654457
-5.30574 | 0.125915065
-5.806202 | 0.1249599527
-6.304458 | 0.124000077
-6.794549 | 0.1230356266
-7.292609 | 0.1220665274
-7.77912 | 0.1210928416
-8.263742 | 0.1201147227
-8.760821 | 0.1191322031
-9.25947 | 0.1181450359
-9.734922 | 0.1171534911
-10.22227 | 0.1161573179
-10.7012 | 0.1151569767
-11.1806 | 0.1141523702
-11.65066 | 0.1131438415
-12.13969 | 0.1121306405
-12.60026 | 0.1111132558
-13.09884 | 0.1100914232
-13.57034 | 0.1090653624
-14.0428 | 0.1080348665
-14.50852 | 0.1070006069
-14.97075 | 0.1059621909
-15.45969 | 0.1049198324
-15.92163 | 0.1038734625
-16.39471 | 0.1028232519
-16.85187 | 0.1017691031
-17.30486 | 0.1007112398
-17.76361 | 0.0996495565
-18.26059 | 0.0985838526
-18.71569 | 0.0975143827
-19.15304 | 0.0964411472
-19.61719 | 0.095364422
-20.05856 | 0.0942837853
-20.49978 | 0.0931998058
-20.95404 | 0.0921121548
-21.39252 | 0.0910213443
-21.84472 | 0.0899268567
-22.27599 | 0.0888293552
-22.73303 | 0.0877280943
-23.17182 | 0.0866239323
-23.60694 | 0.085516105
-24.03347 | 0.0844057212
-24.46883 | 0.0832915613
-24.91182 | 0.082174831
-25.31611 | 0.0810543064
-25.75562 | 0.0799312097
-26.1695 | 0.0788044988
-26.59436 | 0.077675489
-27.01852 | 0.0765428977
-27.435 | 0.0754084381
-27.85594 | 0.0742702821
-28.27453 | 0.0731301823
-28.67848 | 0.0719862648
-29.10092 | 0.0708406369
-29.50615 | 0.0696914751
-29.91375 | 0.0685404361
-30.32273 | 0.0673860657
-30.71952 | 0.066230261
-31.11356 | 0.0650712206
-31.51091 | 0.0639108203
-31.88998 | 0.0627469598
-32.28728 | 0.0615817702
-32.68905 | 0.0604131438
-33.08415 | 0.0592433225
-33.47032 | 0.0580700786
-33.83761 | 0.0568958129
-34.23911 | 0.0557183472
-34.6207 | 0.0545400244
-34.99976 | 0.053358446
-35.38525 | 0.0521761137
-35.74251 | 0.0509905946
-36.13481 | 0.0498041958
-36.50927 | 0.0486147576
-36.85934 | 0.0474244333
-37.23642 | 0.0462311118
-37.59611 | 0.0450373419
-37.96662 | 0.0438407065
-38.32797 | 0.04264369
-38.69681 | 0.0414437727
-39.04466 | 0.040243689
-39.39694 | 0.0390407086
-39.75448 | 0.0378374748
-40.08727 | 0.0366314886
-40.43879 | 0.0354254858
-40.78019 | 0.0342168344
-41.12833 | 0.0330084499
-41.46664 | 0.0317973265
-41.81201 | 0.0305864157
-42.14897 | 0.0293730176
-42.48157 | 0.0281598674
-42.82179 | 0.0269440086
-43.14961 | 0.0257284591
-43.47428 | 0.0245102637
-43.80234 | 0.0232928908
-44.13754 | 0.0220730992
-44.45436 | 0.0208544035
-44.75065 | 0.0196331877
-45.06747 | 0.0184130747
-45.38891 | 0.0171903893
-45.71629 | 0.0159688467
-46.02998 | 0.0147445788
-46.34144 | 0.0135215068
-46.63007 | 0.0122959859
-46.93365 | 0.0110720247
-47.24403 | 0.0098456332
-47.55905 | 0.0086206893
-47.84704 | 0.007393498
-48.16098 | 0.0061678819
-48.43024 | 0.0049398558
-48.72399 | 0.0037135908
-49.02199 | 0.0024850111
-49.31722 | 0.0012581644
-49.59131 | 2.94297e-05
-49.87591 | -0.0011974041
-50.15692 | -0.0024256664
-50.43513 | -0.0036523433
-50.69929 | -0.0048805133
-50.99701 | -0.006107014
-51.27003 | -0.0073346525
-51.53129 | -0.008560363
-51.79925 | -0.009787078
-52.06363 | -0.01101209
-52.33059 | -0.0122380322
-52.61877 | -0.0134618634
-52.87433 | -0.01468671
-53.12735 | -0.0159093934
-53.38134 | -0.0171331616
-53.63444 | -0.0183548187
-53.89038 | -0.0195773712
-54.12833 | -0.0207974564
-54.38138 | -0.0220182444
-54.62744 | -0.0232364209
-54.87571 | -0.0244554389
-55.13151 | -0.0256717773
-55.36279 | -0.0268889544
-55.59767 | -0.0281034045
-55.82985 | -0.0293185702
-56.05279 | -0.0305309573
-56.29182 | -0.0317438001
-56.532 | -0.0329535792
-56.76671 | -0.0341635962
-56.98768 | -0.0353707656
-57.20577 | -0.0365782689
-57.43003 | -0.0377829125
-57.65234 | -0.0389876426
-57.89323 | -0.0401894469
-58.09451 | -0.0413912836
-58.32618 | -0.0425901808
-58.52247 | -0.0437890161
-58.73352 | -0.0449846377
-58.9349 | -0.04617983
-59.15068 | -0.0473718468
-59.37664 | -0.0485634792
-59.58933 | -0.0497518595
-59.77424 | -0.0509398185
-59.96658 | -0.0521244307
-60.16973 | -0.0533085659
-60.35947 | -0.054489237
-60.54053 | -0.0556691219
-60.73346 | -0.0568454273
-60.92795 | -0.0580210857
-61.10975 | -0.0591931313
-61.31356 | -0.060364459
-61.49685 | -0.061532136
-61.67002 | -0.0626989384
-61.84208 | -0.0638617168
-62.0223 | -0.0650237386
-62.2065 | -0.0661817886
-62.37005 | -0.0673388296
-62.55459 | -0.0684918243
-62.72442 | -0.0696437367
-62.89935 | -0.070791505
-63.06096 | -0.0719380884
-63.23305 | -0.0730805669
-63.38385 | -0.0742216353
-63.53953 | -0.0753584925
-63.69788 | -0.0764938925
-63.8466 | -0.0776248932
-64.01094 | -0.0787544555
-64.1634 | -0.0798797661
-64.31335 | -0.0810037154
-64.47739 | -0.0821231043
-64.61309 | -0.0832409137
-64.75866 | -0.0843539758
-64.91533 | -0.0854653974
-65.06576 | -0.0865719001
-65.21116 | -0.0876765542
-65.33901 | -0.0887763582
-65.47871 | -0.0898743064
-65.61906 | -0.0909674286
-65.75218 | -0.0920586113
-65.88494 | -0.0931448545
-66.02009 | -0.0942292433
-66.14113 | -0.0953085803
-66.25328 | -0.0963858238
-66.39229 | -0.09745766
-66.52625 | -0.0985274934
-66.63732 | -0.0995919794
-66.75622 | -0.1006545168
-66.86389 | -0.1017115291
-67.00952 | -0.102766346
-67.12793 | -0.103815541
-67.24286 | -0.1048627279
-67.34035 | -0.105904253
-67.44991 | -0.1069435512
-67.54743 | -0.1079768961
-67.64597 | -0.1090081678
-67.75521 | -0.110033242
-67.87392 | -0.1110562514
-67.96138 | -0.1120730694
-68.06481 | -0.1130876023
-68.17076 | -0.1140960264
-68.26065 | -0.1151019953
-68.34682 | -0.1161014856
-68.44718 | -0.1170985196
-68.52893 | -0.1180894929
-68.6211 | -0.1190781547
-68.7109 | -0.1200606183
-68.78291 | -0.1210406177
-68.87072 | -0.1220138992
-68.94276 | -0.1229843332
-69.03371 | -0.1239480251
-69.10656 | -0.1249088564
-69.16516 | -0.12586309
-69.23725 | -0.126814549
-69.32268 | -0.1277594101
-69.39752 | -0.128701495
-69.47949 | -0.1296367194
-69.53008 | -0.1305689987
-69.58633 | -0.131494304
-69.6527 | -0.1324168118
-69.69888 | -0.1333323596
-69.7631 | -0.1342449709
-69.83882 | -0.1351507293
-69.88734 | -0.1360533618
-69.94575 | -0.1369490208
-69.98743 | -0.1378413102
-70.02735 | -0.1387263172
-70.07902 | -0.139607996
-70.12607 | -0.1404824312
-70.15986 | -0.1413535712
-70.21047 | -0.1422173305
-70.24588 | -0.1430777454
-70.28381 | -0.1439309259
-70.33097 | -0.144780555
-70.35835 | -0.1456229136
-70.38319 | -0.1464615122
-70.41137 | -0.1472927556
-70.42451 | -0.1481202828
-70.46379 | -0.148940485
-70.49199 | -0.1497567057
-70.51663 | -0.1505656026
-70.53571 | -0.1513702596
-70.54677 | -0.1521677709
-70.5683 | -0.1529610611
-70.57239 | -0.1537469897
-70.57757 | -0.1545286025
-70.58796 | -0.1553027672
-70.58931 | -0.1560725386
-70.58419 | -0.156834905
-70.59478 | -0.1575928554
-70.61535 | -0.158343395
-70.60635 | -0.159089282
-70.59902 | -0.1598276905
-70.5821 | -0.160561562
-70.59584 | -0.1612879334
-70.58865 | -0.1620097957
-70.56847 | -0.1627240875
-70.56698 | -0.1634337377
-70.53831 | -0.1641358604
-70.53056 | -0.1648335439
-70.49842 | -0.1655238026
-70.48118 | -0.1662092392
-70.45369 | -0.1668869052
-70.43738 | -0.1675596699
-70.40296 | -0.1682247186
-70.3983 | -0.1688849876
-70.33982 | -0.1695374032
-70.31704 | -0.1701850844
-70.29477 | -0.1708247673
-70.26716 | -0.1714597143
-70.23141 | -0.1720865608
-70.19282 | -0.1727083177
-70.13858 | -0.1733220242
-70.07571 | -0.1739306419
-70.02358 | -0.174531208
-69.96608 | -0.1751267733
-69.92503 | -0.1757141401
-69.87734 | -0.1762963974
-69.83926 | -0.1768705688
-69.75449 | -0.1774395933
-69.6898 | -0.1780005793
-69.62532 | -0.1785561872
-69.57708 | -0.1791035921
-69.50629 | -0.1796453024
-69.42123 | -0.1801787253
-69.36214 | -0.1807066968
-69.29137 | -0.1812267426
-69.21045 | -0.1817414034
-69.12748 | -0.1822480759
-69.04688 | -0.1827494252
-68.96312 | -0.183242528
-68.88043 | -0.1837301657
-68.79591 | -0.1842095023
-68.69518 | -0.1846833673
-68.61215 | -0.1851488644
-68.51657 | -0.1856087995
-68.42381 | -0.1860602683
-68.32117 | -0.1865062693
-68.21956 | -0.1869440171
-68.11699 | -0.1873761821
-68.02342 | -0.1877998696
-67.9118 | -0.1882177032
-67.78961 | -0.1886268502
-67.68052 | -0.1890302497
-67.56506 | -0.1894250775
-67.44486 | -0.1898142494
-67.31578 | -0.1901948469
-67.20752 | -0.1905696812
-67.07641 | -0.1909357218
-66.95219 | -0.1912959651
-66.82442 | -0.1916474742
-66.68612 | -0.191993232
-66.54822 | -0.1923304338
-66.41277 | -0.1926619446
-66.28497 | -0.1929847041
-66.12963 | -0.193301753
-65.98491 | -0.1936099864
-65.83195 | -0.1939126425
-65.694 | -0.1942065167
-65.53797 | -0.1944948827
-65.37717 | -0.1947743775
-65.21452 | -0.195048067
-65.07056 | -0.1953127248
-64.90284 | -0.195571571
-64.74206 | -0.195821488
-64.57373 | -0.1960657046
-64.3975 | -0.19630106
-64.23032 | -0.1965305604
-64.06049 | -0.1967511859
-63.86798 | -0.1969658486
-63.66917 | -0.1971716608
-63.50562 | -0.1973716033
-63.32471 | -0.1975625324
-63.13352 | -0.1977476398
-62.94307 | -0.1979236855
-62.75461 | -0.1980937965
-62.56107 | -0.1982548095
-62.35708 | -0.1984099516
-62.1489 | -0.1985559406
-61.94688 | -0.1986959995
-61.73517 | -0.1988270931
-61.53187 | -0.1989522296
-61.32869 | -0.1990684388
-61.11026 | -0.1991786321
-60.87543 | -0.1992797247
-60.65605 | -0.1993745045
-60.43149 | -0.1994604397
-60.21328 | -0.1995403039
-59.97766 | -0.1996113046
-59.74075 | -0.1996760642
-59.50258 | -0.199731863
-59.24975 | -0.1997816552
-59.01558 | -0.1998227877
-58.78133 | -0.1998575734
-58.52664 | -0.1998835407
-58.27175 | -0.1999031821
-58.02083 | -0.1999140328
-57.76707 | -0.1999186413