## Data
H | B
111.5064 | 0.8496805633 | Bm_min | Bm_max
110.1813 | 0.8496664511 | -0.8496805633 | 0.8496805633
108.8423 | 0.8496223473
107.5248 | 0.8495446111 | Number of Points
106.175 | 0.8494368008 | 513
104.7882 | 0.8492953811
103.4217 | 0.8491237962
102.0441 | 0.8489185116
100.6446 | 0.8486829507
99.23602 | 0.8484135219
97.81179 | 0.8481137956
96.38124 | 0.8477802023
94.94256 | 0.8474162344
93.52419 | 0.8470184905
92.0654 | 0.846590218
90.61511 | 0.8461280216
89.15129 | 0.8456359191
87.69364 | 0.845110665
86.19755 | 0.8445557314
84.70401 | 0.8439674828
83.21495 | 0.8433493078
81.70888 | 0.8426975199
80.18704 | 0.8420146846
78.6499 | 0.8412983505
77.12637 | 0.8405515269
75.60787 | 0.8397715845
74.07191 | 0.8389614804
72.54102 | 0.8381185927
70.99189 | 0.8372454438
69.42513 | 0.836339528
67.86224 | 0.8354032253
66.2959 | 0.8344346128
64.73348 | 0.8334357076
63.16223 | 0.8324044295
61.60462 | 0.8313430368
60.02967 | 0.8302490047
58.4403 | 0.8291251731
56.86604 | 0.8279687751
55.27564 | 0.8267829543
53.68436 | 0.8255646756
52.10159 | 0.8243167599
50.48037 | 0.8230365403
48.8717 | 0.8217263788
47.27831 | 0.8203839293
45.68505 | 0.8190115333
44.09789 | 0.8176067108
42.48287 | 0.8161716081
40.8769 | 0.8147040515
39.27807 | 0.8132063704
37.68154 | 0.8116765714
36.08398 | 0.8101169341
34.48245 | 0.8085260066
32.90471 | 0.8069055724
31.30536 | 0.8052537357
29.73875 | 0.8035730654
28.16316 | 0.8018613999
26.59103 | 0.8001211265
25.02037 | 0.7983500736
23.46808 | 0.7965504671
21.92201 | 0.7947201327
20.35827 | 0.7928611029
18.81571 | 0.7909716371
17.2873 | 0.7890535515
15.74173 | 0.7871051844
14.20616 | 0.7851284835
12.69422 | 0.7831211052
11.17042 | 0.7810848375
9.653293 | 0.7790178641
8.137216607 | 0.7769223838
6.662874 | 0.774796597
5.159573 | 0.772642192
3.682092 | 0.7704575129
2.227587 | 0.7682442844
0.7627583 | 0.766001352
-0.6873088 | 0.7637304997
-2.125287 | 0.7614300529
-3.564664 | 0.7591019121
-4.992834 | 0.7567442843
-6.386921 | 0.7543591479
-7.792214 | 0.7519448126
-9.18966 | 0.7495030846
-10.5745 | 0.7470324688
-11.96565 | 0.7445345575
-13.32999 | 0.7420074063
-14.66976 | 0.7394531387
-16.00684 | 0.7368700161
-17.36993 | 0.7342598041
-18.69804 | 0.7316206146
-20.0243 | 0.7289542126
-21.32482 | 0.7262587561
-22.61187 | 0.7235362517
-23.88473 | 0.7207850899
-25.16335 | 0.7180077492
-26.44194 | 0.7152022128
-27.69987 | 0.7123702824
-28.91631 | 0.7095101138
-30.14606 | 0.7066240899
-31.35479 | 0.7037104026
-32.5699 | 0.700771186
-33.76834 | 0.6978046242
-34.94962 | 0.6948128506
-36.11601 | 0.6917939293
-37.28637 | 0.6887497598
-38.42488 | 0.6856785018
-39.56881 | 0.6825819039
-40.70143 | 0.6794584392
-41.82773 | 0.6763099902
-42.91936 | 0.6731351959
-44.01778 | 0.6699364528
-45.09687 | 0.6667126973
-46.15712 | 0.6634644037
-47.2203 | 0.6601903683
-48.25857 | 0.6568917951
-49.30692 | 0.6535683865
-50.31768 | 0.650221703
-51.32988 | 0.646850876
-52.33777 | 0.643455949
-53.35481 | 0.6400357656
-54.34391 | 0.6365923165
-55.31514 | 0.6331252819
-56.29952 | 0.6296350109
-57.25108 | 0.6261203723
-58.19284 | 0.6225821941
-59.12594 | 0.6190195524
-60.05198 | 0.6154341189
-60.96287 | 0.6118249432
-61.85669 | 0.6081935468
-62.76853 | 0.6045388898
-63.67628 | 0.6008620349
-64.53793 | 0.5971619132
-65.40956 | 0.5934395316
-66.29266 | 0.5896941001
-67.15054 | 0.5859261961
-68.01221 | 0.5821349884
-68.83943 | 0.5783219069
-69.64805 | 0.5744864277
-70.47385 | 0.5706295992
-71.28633 | 0.566751158
-72.10115 | 0.5628519043
-72.88889 | 0.5589313232
-73.67526 | 0.5549903056
-74.44996 | 0.5510282814
-75.21159 | 0.5470455405
-75.96827 | 0.5430422051
-76.73596 | 0.5390187405
-77.46708 | 0.5349752869
-78.19912 | 0.5309121082
-78.9186 | 0.526829628
-79.62869 | 0.5227278469
-80.34348 | 0.518606993
-81.05845 | 0.514466781
-81.77244 | 0.510307191
-82.4724 | 0.5061280677
-83.1808 | 0.5019295928
-83.85678 | 0.4977119359
-84.54141 | 0.4934753024
-85.22048 | 0.4892200659
-85.88947 | 0.4849461129
-86.54903 | 0.4806537395
-87.23025 | 0.4763430717
-87.85724 | 0.4720144584
-88.49784 | 0.4676680937
-89.13677 | 0.4633041211
-89.78595 | 0.4589224419
-90.41169 | 0.4545234205
-91.03034 | 0.4501068183
-91.65066 | 0.4456736836
-92.26198 | 0.4412233794
-92.86329 | 0.4367567738
-93.47488 | 0.4322734599
-94.07061 | 0.4277741578
-94.66439 | 0.4232586025
-95.24055 | 0.4187274234
-95.82385 | 0.4141803023
-96.41788 | 0.4096179911
-97.00264 | 0.4050400768
-97.58167 | 0.400447538
-98.17475 | 0.3958396691
-98.76917 | 0.3912173559
-99.33079 | 0.3865797692
-99.90464 | 0.381927975
-100.4657 | 0.3772612341
-101.0278 | 0.3725807594
-101.5797 | 0.3678856273
-102.1364 | 0.363177078
-102.6848 | 0.3584541065
-103.2247 | 0.3537182417
-103.7667 | 0.3489686003
-104.3258 | 0.3442063571
-104.8643 | 0.3394306438
-105.3871 | 0.3346427791
-105.9321 | 0.3298420849
-106.4842 | 0.3250291014
-107.0136 | 0.3202038906
-107.5489 | 0.3153670091
-108.0765 | 0.310518118
-108.6179 | 0.3056579359
-109.1278 | 0.3007862858
-109.6339 | 0.2959036803
-110.1712 | 0.2910103541
-110.6835 | 0.2861063724
-111.223 | 0.2811920744
-111.7691 | 0.2762672239
-112.2981 | 0.271332611
-112.8315 | 0.2663873431
-113.3592 | 0.2614323041
-113.9107 | 0.2564673776
-114.4612 | 0.2514930591
-114.9692 | 0.2465091802
-115.5189 | 0.2415163809
-116.0397 | 0.2365143048
-116.5709 | 0.2315037079
-117.0851 | 0.2264842244
-117.6132 | 0.22145685
-118.1415 | 0.2164209176
-118.6448 | 0.2113776483
-119.1758 | 0.2063260043
-119.6979 | 0.2012671449
-120.2186 | 0.1962002855
-120.7589 | 0.1911265118
-121.2929 | 0.186045077
-121.8082 | 0.180956831
-122.3471 | 0.1758614741
-122.9094 | 0.1707595487
-123.4559 | 0.1656508157
-123.9974 | 0.160536022
-124.5512 | 0.1554149215
-125.0859 | 0.1502882674
-125.6515 | 0.1451556611
-126.2196 | 0.1400179244
-126.7792 | 0.1348741043
-127.342 | 0.1297254488
-127.8983 | 0.1245714109
-128.4532 | 0.1194130741
-129.0157 | 0.1142499057
-129.5889 | 0.1090826968
-130.1428 | 0.1039110424
-130.7035 | 0.0987360391
-131.253 | 0.0935572013
-131.8258 | 0.0883758082
-132.4221 | 0.0831907425
-133.0079 | 0.0780034753
-133.5842 | 0.0728129865
-134.177 | 0.0676203451
-134.7479 | 0.0624245875
-135.3281 | 0.0572268864
-135.9031 | 0.0520263317
-136.4829 | 0.0468239161
-137.0702 | 0.0416189891
-137.6804 | 0.0364123822
-138.2877 | 0.0312035637
-138.8907 | 0.0259936695
-139.5152 | 0.020782404
-140.1357 | 0.0155705568
-140.7333 | 0.0103577987
-141.3328 | 0.00514491
-141.9148 | -6.93282e-05
-142.5077 | -0.0052810127
-143.0943 | -0.0104951621
-143.7036 | -0.0157052379
-144.2992 | -0.0209174938
-144.9048 | -0.0261253088
-145.5386 | -0.0313348288
-146.1606 | -0.0365397546
-146.763 | -0.0417459836
-147.367 | -0.0469474298
-147.9842 | -0.0521500208
-148.5878 | -0.057347528
-149.2153 | -0.0625462105
-149.8618 | -0.0677395764
-150.4762 | -0.0729337287
-151.076 | -0.0781219897
-151.7111 | -0.0833107796
-152.3266 | -0.088493309
-152.9204 | -0.0936759966
-153.5472 | -0.0988518168
-154.1649 | -0.1040276088
-154.7938 | -0.1091958538
-155.4093 | -0.1143636826
-156.0411 | -0.1195234006
-156.6599 | -0.124682265
-157.2702 | -0.1298327062
-157.8771 | -0.13498172
-158.4996 | -0.1401218299
-159.1203 | -0.145259743
-159.722 | -0.1503884331
-160.3268 | -0.1555149424
-160.9326 | -0.1606321414
-161.5422 | -0.1657468617
-162.1392 | -0.1708517236
-162.7293 | -0.1759537069
-163.3226 | -0.1810457431
-163.9279 | -0.1861347704
-164.5255 | -0.191213499
-165.1015 | -0.1962888216
-165.6792 | -0.2013535113
-166.2745 | -0.2064143475
-166.8669 | -0.2114642475
-167.4483 | -0.216509818
-168.0245 | -0.2215439683
-168.5975 | -0.226573256
-169.1707 | -0.2315910501
-169.7275 | -0.236603323
-170.311 | -0.2416034998
-170.8595 | -0.2465977833
-171.4021 | -0.2515795965
-171.9426 | -0.2565552945
-172.4819 | -0.2615179985
-173.0181 | -0.266474017
-173.5412 | -0.2714164242
-174.0636 | -0.2763520535
-174.5814 | -0.2812735045
-175.0991 | -0.2861878633
-175.6042 | -0.2910878283
-176.1057 | -0.2959802382
-176.6199 | -0.3008579657
-177.113 | -0.3057278171
-177.5914 | -0.3105828804
-178.0686 | -0.3154296544
-178.5681 | -0.3202614098
-179.0441 | -0.325084617
-179.4981 | -0.3298922078
-179.9574 | -0.334690662
-180.413 | -0.3394735181
-180.8631 | -0.3442468968
-181.3184 | -0.349004213
-181.7466 | -0.3537516582
-182.1712 | -0.3584823842
-182.5912 | -0.3632027962
-183.0005 | -0.3679064672
-183.4051 | -0.3725996113
-183.8048 | -0.3772756617
-184.2009 | -0.3819409724
-184.5743 | -0.3865888354
-184.969 | -0.3912252457
-185.3469 | -0.3958439185
-185.7211 | -0.4004507353
-186.0845 | -0.4050394537
-186.418 | -0.4096158762
-186.776 | -0.4141737229
-187.1109 | -0.4187188409
-187.4313 | -0.4232450783
-187.7757 | -0.427758402
-188.0951 | -0.4322527327
-188.3794 | -0.4367337243
-188.6869 | -0.4411953414
-188.9834 | -0.4456432877
-189.2593 | -0.450071318
-189.5313 | -0.4544853446
-189.8365 | -0.4588790831
-190.0641 | -0.4632584628
-190.3371 | -0.4676172664
-190.5811 | -0.4719614153
-190.7921 | -0.4762847362
-191.044 | -0.4805930641
-191.2795 | -0.4848805391
-191.4894 | -0.4891527876
-191.6792 | -0.4934040293
-191.8812 | -0.4976395228
-192.0729 | -0.5018532904
-192.267 | -0.5060509079
-192.4451 | -0.510226274
-192.6184 | -0.5143853207
-192.7869 | -0.518522191
-192.9308 | -0.5226425778
-193.0602 | -0.5267405261
-193.2216 | -0.5308219482
-193.341 | -0.5348806339
-193.4581 | -0.5389223708
-193.5626 | -0.5429406885
-193.685 | -0.5469413261
-193.7825 | -0.55091793
-193.8513 | -0.5548764052
-193.9314 | -0.5588109326
-193.9978 | -0.5627270594
-194.0625 | -0.5666191862
-194.1186 | -0.5704927299
-194.1619 | -0.5743424309
-194.1983 | -0.5781733896
-194.2241 | -0.5819802476
-194.2518 | -0.5857676874
-194.2392 | -0.5895302666
-194.2735 | -0.5932727257
-194.2615 | -0.596989871
-194.2455 | -0.6006873209
-194.2223 | -0.6043597486
-194.1998 | -0.6080127934
-194.1616 | -0.6116408664
-194.1195 | -0.6152493322
-194.0744 | -0.6188326336
-194.0235 | -0.6223954619
-193.944 | -0.6259325243
-193.8664 | -0.6294483166
-193.7971 | -0.6329378691
-193.7006 | -0.636406014
-193.5961 | -0.6398480209
-193.4879 | -0.64326859
-193.3578 | -0.6466627187
-193.2193 | -0.6500344697
-193.0727 | -0.6533795845
-192.9084 | -0.6567024233
-192.7463 | -0.6599982364
-192.5764 | -0.663270749
-192.3761 | -0.6665151728
-192.1889 | -0.669736204
-191.9766 | -0.6729299705
-191.7686 | -0.6761006393
-191.5409 | -0.6792437333
-191.3322 | -0.682363053
-191.0811 | -0.6854540492
-190.815 | -0.6885209628
-190.5598 | -0.6915596945
-190.3088 | -0.6945747204
-190.0384 | -0.6975617212
-189.7468 | -0.7005249328
-189.454 | -0.703459786
-189.1758 | -0.7063706804
-188.8797 | -0.7092534494
-188.5549 | -0.7121121172
-188.2262 | -0.7149419196
-187.8994 | -0.7177468479
-187.5491 | -0.7205227522
-187.1876 | -0.7232738151
-186.8042 | -0.7259957025
-186.4281 | -0.728692175
-186.0333 | -0.7313584523
-185.6423 | -0.7339991815
-185.2327 | -0.736609822
-184.8068 | -0.7391949791
-184.384 | -0.7417499923
-183.9422 | -0.744279142
-183.4823 | -0.746777797
-183.0155 | -0.7492502845
-182.5529 | -0.7516922786
-182.0802 | -0.7541080291
-181.5767 | -0.7564929752
-181.0806 | -0.7588517577
-180.5798 | -0.7611797739
-180.0625 | -0.7634815716
-179.5468 | -0.765752546
-178.9949 | -0.7679974619
-178.4322 | -0.7702116705
-177.8822 | -0.7723992104
-177.324 | -0.774555705
-176.7361 | -0.7766850183
-176.1514 | -0.778783138
-175.5343 | -0.7808540502
-174.9252 | -0.7828934047
-174.313 | -0.7849052967
-173.7041 | -0.7868855291
-173.0595 | -0.7888385695
-172.4153 | -0.7907598781
-171.7417 | -0.7926539808
-171.0524 | -0.7945159565
-170.3804 | -0.7963501181
-169.6767 | -0.7981518197
-168.959 | -0.7999259158
-168.241 | -0.8016675801
-167.4873 | -0.8033814257
-166.7311 | -0.8050625898
-165.9808 | -0.8067157693
-165.2159 | -0.8083360598
-164.4326 | -0.8099283596
-163.65 | -0.8114879605
-162.8526 | -0.813019269
-162.0588 | -0.8145175278
-161.2245 | -0.8159873163
-160.3934 | -0.8174238821
-159.5476 | -0.8188318197
-158.6974 | -0.8202068334
-157.8222 | -0.8215530105
-156.9226 | -0.8228661921
-156.0227 | -0.8241502688
-155.1238 | -0.8254014343
-154.2218 | -0.8266236745
-153.2981 | -0.8278128688
-152.3682 | -0.8289729451
-151.4202 | -0.83009968
-150.4709 | -0.8311971206
-149.5113 | -0.8322612111
-148.5246 | -0.8332959137
-147.5288 | -0.8342972714
-146.5282 | -0.8352693188
-145.5006 | -0.8362080826
-144.4715 | -0.8371174036
-143.4326 | -0.8379934587
-142.4002 | -0.8388401279
-141.3656 | -0.8396533811
-140.333 | -0.8404372304
-139.2456 | -0.8411874982
-138.1518 | -0.8419083413
-137.0325 | -0.8425954308
-135.9234 | -0.8432529251
-134.8272 | -0.8438766867
-133.7015 | -0.8444708035
-132.5472 | -0.8450309708
-131.4128 | -0.8455613688
-130.2374 | -0.8460574743
-129.0564 | -0.8465236086
-127.8532 | -0.8469554284
-126.6562 | -0.8473576313
-125.4434 | -0.847725355
-124.2145 | -0.8480632629
-122.9746 | -0.8483669123
-121.7241 | -0.8486407824
-120.4772 | -0.8488806718
-119.232 | -0.8490912634
-117.9754 | -0.8492679328
-116.735 | -0.8494151404
-115.4749 | -0.8495282291
-114.1676 | -0.8496115768
-112.8408 | -0.8496609073
-111.5064 | -0.8496805633