## Data
H | B
197.0972 | 1.249470045 | Bm_min | Bm_max
194.7292 | 1.249448 | -1.249470045 | 1.249470045
192.3231 | 1.24938
189.8664 | 1.249264 | Number of Points
187.3413 | 1.249102865 | 513
184.777 | 1.248892658
182.2065 | 1.248638
179.5909 | 1.248334
176.9226 | 1.24798541
174.2625 | 1.247588
171.5149 | 1.247145
168.7256 | 1.246653
165.8721 | 1.246116547
162.9875 | 1.245531
160.0772 | 1.244902
157.0958 | 1.244224
154.1145 | 1.243502
151.0734 | 1.24273
148.0381 | 1.241913
144.9874 | 1.241046
141.8867 | 1.240136
138.7474 | 1.239177
135.5803 | 1.238173
132.3741 | 1.23712
129.1546 | 1.236023044
125.9086 | 1.234877
122.6335 | 1.233687
119.3656 | 1.232447
116.0876 | 1.231164
112.8359 | 1.229831
109.5594 | 1.228455
106.276 | 1.227029
102.9847 | 1.22556
99.67542 | 1.224042
96.36555 | 1.22248
93.07593 | 1.22087
89.76636 | 1.219215
86.51009 | 1.217513
83.26775 | 1.215767
80.05821 | 1.213973
76.82097 | 1.212136
73.65194 | 1.210250798
70.48159 | 1.208322
67.3341 | 1.206346
64.21632 | 1.204326
61.13733 | 1.202259
58.03329 | 1.200149
54.97009 | 1.197992124
51.96221 | 1.195792
48.9662 | 1.193544
46.04199 | 1.191254
43.12469 | 1.188917
40.25653 | 1.186537
37.39504 | 1.184111
34.60344 | 1.181642616
31.83861 | 1.179127
29.11963 | 1.17657
26.43542243 | 1.173965
23.76764 | 1.171319
21.16298 | 1.168626
18.58181 | 1.165891
16.05468 | 1.16311
13.53172 | 1.160288
11.06687 | 1.157419
8.621103595 | 1.154509
6.243648 | 1.151552
3.914203 | 1.148555
1.603247 | 1.14551
-0.6507733182 | 1.142425
-2.894936 | 1.139293
-5.095501 | 1.136121
-7.252567 | 1.132902
-9.373784 | 1.129643
-11.46278 | 1.126338703
-13.50342 | 1.122995166
-15.50219 | 1.119606
-17.48055 | 1.116179025
-19.42634 | 1.112707
-21.30647537 | 1.109197
-23.16782 | 1.105642
-24.97003 | 1.102049
-26.77003 | 1.098413
-28.56066 | 1.094737695
-30.28067 | 1.091019
-31.99583 | 1.087262
-33.69201 | 1.083461
-35.33572 | 1.079622
-36.9603 | 1.07574
-38.53858 | 1.071818
-40.12074 | 1.067855
-41.64778 | 1.063852
-43.15392 | 1.059808
-44.63515 | 1.055725
-46.08863 | 1.051601
-47.51994 | 1.047439
-48.91461 | 1.043237
-50.29056 | 1.038997
-51.64884 | 1.034715
-52.98260917 | 1.030397
-54.30122 | 1.026038
-55.60811 | 1.021642
-56.8744 | 1.017205
-58.11474 | 1.012732
-59.33866 | 1.008218922
-60.53903 | 1.00366994
-61.73048 | 0.9990817552
-62.91659 | 0.9944584317
-64.04997 | 0.9897964874
-65.21362 | 0.9850998525
-66.32778 | 0.9803653654
-67.4159 | 0.9755962227
-68.50932 | 0.9707894538
-69.58532 | 0.9659476585
-70.64863 | 0.961067923
-71.69796 | 0.9561536384
-72.73812 | 0.9512015876
-73.73541 | 0.9462149136
-74.73688 | 0.9411907663
-75.73511 | 0.9361321726
-76.72161 | 0.9310366515
-77.70013 | 0.9259074265
-78.67256 | 0.9207412733
-79.62852 | 0.9155420465
-80.54504 | 0.9103065368
-81.48432 | 0.9050381706
-82.42336 | 0.8997334958
-83.33145 | 0.8943968469
-84.23214 | 0.889024229
-85.12542 | 0.8836200513
-86.01021 | 0.8781803546
-86.92483 | 0.872710253
-87.78922 | 0.8672051924
-88.68319 | 0.8616698489
-89.52969 | 0.8561000892
-90.38991 | 0.8505001225
-91.25877 | 0.8448660089
-92.13101 | 0.8392012686
-92.99502 | 0.8335032545
-93.84862 | 0.8277751396
-94.69022 | 0.8220139097
-95.53092 | 0.8162234154
-96.36668 | 0.8104005258
-97.21774 | 0.8045489551
-98.04972 | 0.7986651168
-98.8766 | 0.7927533217
-99.69818 | 0.7868099813
-100.5404 | 0.7808396214
-101.3591 | 0.7748384043
-102.1942 | 0.7688106536
-103.0089 | 0.7627518887
-103.8311 | 0.7566669075
-104.6715 | 0.7505513067
-105.4804 | 0.7444096713
-106.2923 | 0.7382379739
-107.1157 | 0.7320409985
-107.9463 | 0.7258138223
-108.7677 | 0.7195614879
-109.6128 | 0.713280415
-110.4288 | 0.7069739076
-111.2712 | 0.7006386944
-112.1145 | 0.6942788178
-112.9296 | 0.6878909677
-113.7559 | 0.6814788837
-114.6105 | 0.6750396122
-115.4387 | 0.6685767348
-116.2813 | 0.662086074
-117.141 | 0.6555721479
-117.999 | 0.6490305068
-118.8662 | 0.6424659243
-119.7289 | 0.6358744966
-120.6006 | 0.6292607783
-121.452 | 0.6226206238
-122.3427 | 0.6159590886
-123.2187 | 0.6092719019
-124.1211 | 0.6025643607
-125.0169 | 0.5958321458
-125.9055 | 0.589080628
-126.8055 | 0.5823051875
-127.714 | 0.5755104888
-128.6427 | 0.5686924177
-129.5539 | 0.561855708
-130.4902 | 0.5549953933
-131.4487 | 0.5481162798
-132.4247 | 0.5412140324
-133.3781 | 0.534292967
-134.3387 | 0.5273490799
-135.2845 | 0.520387129
-136.2824 | 0.5134033357
-137.2643 | 0.5064024822
-138.273 | 0.4993803243
-139.2757 | 0.4923415968
-140.3111 | 0.4852819269
-141.3361 | 0.4782070063
-142.3781 | 0.4711122125
-143.4207 | 0.4640023185
-144.4688 | 0.4568739354
-145.5376 | 0.4497310839
-146.6134 | 0.4425696958
-147.6906 | 0.4353947458
-148.7839 | 0.4282014484
-149.9054 | 0.4209949829
-151.0275 | 0.4137710988
-152.1596 | 0.4065340997
-153.2915 | 0.3992799775
-154.4594 | 0.3920125441
-155.6451 | 0.3847282033
-156.854 | 0.377430513
-158.0718 | 0.3701165313
-159.3182 | 0.3627895468
-160.5352 | 0.3554465872
-161.7878 | 0.3480908283
-163.0434 | 0.3407201695
-164.3252 | 0.3333374463
-165.5944 | 0.3259405098
-166.8622 | 0.3185324625
-168.1552 | 0.3111107597
-169.4609 | 0.303678527
-170.791 | 0.2962330441
-172.0968 | 0.2887779514
-173.4058 | 0.2813104327
-174.7397 | 0.2738341857
-176.0636 | 0.2663463675
-177.3757 | 0.2588500874
-178.7059 | 0.2513430236
-180.0457 | 0.2438277383
-181.4159 | 0.2363020484
-182.7604 | 0.2287684302
-184.1239 | 0.2212252934
-185.5296 | 0.2136747818
-186.9311 | 0.2061154225
-188.31 | 0.1985491207
-189.7334 | 0.1909742698
-191.133 | 0.18339326
-192.5283 | 0.1758042599
-193.9359 | 0.1682100931
-195.3242 | 0.1606081376
-196.6938 | 0.1530021099
-198.0965 | 0.145389243
-199.478 | 0.1377727338
-200.8667 | 0.1301501756
-202.2612 | 0.1225245267
-203.6762 | 0.1148931353
-205.0858 | 0.1072589151
-206.465 | 0.0996195553
-207.8682 | 0.0919775865
-209.2688 | 0.0843307707
-210.6667 | 0.076681638
-212.0439 | 0.0690281456
-213.4197 | 0.0613724472
-214.8041 | 0.0537128862
-216.2173 | 0.0460518311
-217.6328 | 0.0383872978
-219.0555 | 0.0307226167
-220.4642 | 0.0230550369
-221.9088 | 0.0153878885
-223.3188 | 0.0077185449
-224.7021 | 4.94058e-05
-226.0781 | -0.0076181349
-227.4322 | -0.0152873224
-228.7838 | -0.0229531114
-230.1149 | -0.0306201722
-231.4337 | -0.038283109
-232.7416 | -0.0459464003
-234.0613 | -0.0536051018
-235.3863 | -0.0612637701
-236.7196 | -0.0689175654
-238.0247 | -0.0765704153
-239.3708 | -0.084218251
-240.7319 | -0.0918650281
-242.044 | -0.0995064691
-243.381 | -0.107146264
-244.7043 | -0.1147805788
-246.0307 | -0.1224122409
-247.3452 | -0.1300381875
-248.6194 | -0.1376609781
-249.9008 | -0.1452774906
-251.1825 | -0.1528901534
-252.4521 | -0.1604958206
-253.7245 | -0.1680969141
-254.9677 | -0.1756902125
-256.2073 | -0.1832783019
-257.4708 | -0.190857566
-258.7178 | -0.198431166
-259.9528 | -0.2059958866
-261.173 | -0.2135543667
-262.3953 | -0.2211027698
-263.5792 | -0.2286445406
-264.7599 | -0.236175904
-265.9263 | -0.2437003001
-267.11 | -0.2512138467
-268.3153 | -0.2587197328
-269.5009 | -0.2662140123
-270.6861 | -0.2737003592
-271.8412 | -0.2811749855
-273.0042 | -0.2886410311
-274.1527 | -0.2960945961
-275.2641 | -0.3035390974
-276.34 | -0.3109703168
-277.4301 | -0.3183921449
-278.4819 | -0.3258000725
-279.5526 | -0.3331979496
-280.6227 | -0.3405814001
-281.662 | -0.3479538441
-282.7277 | -0.3553109173
-283.7385 | -0.3626564933
-284.7369 | -0.3699860993
-285.7498 | -0.3773032514
-286.7396 | -0.3846039247
-287.6924 | -0.3918916673
-288.665 | -0.3991620983
-289.6381 | -0.4064190386
-290.5972 | -0.4136582195
-291.5318 | -0.4208837131
-292.4596 | -0.4280911762
-293.373 | -0.4352845532
-294.293 | -0.442459922
-295.1993 | -0.4496208279
-296.0805 | -0.4567637139
-296.9526 | -0.4638917299
-297.8052 | -0.4710012125
-298.6283 | -0.4780950992
-299.4568 | -0.4851698456
-300.2535 | -0.492228627
-301.0597 | -0.4992675567
-301.8304 | -0.5062896163
-302.6045 | -0.5132905798
-303.3535 | -0.520273583
-304.0921 | -0.5272351052
-304.8257 | -0.5341778393
-305.5428 | -0.5410979855
-306.2558 | -0.5479989443
-306.9378 | -0.5548766988
-307.6169 | -0.5617351816
-308.2719 | -0.5685704485
-308.9337 | -0.5753863123
-309.548 | -0.5821788129
-310.1728 | -0.5889518238
-310.7868 | -0.5957008966
-311.375 | -0.6024299761
-311.9491 | -0.6091343349
-312.5209 | -0.6158180415
-313.0546 | -0.6224763248
-313.6052 | -0.6291133574
-314.1404 | -0.6357248628
-314.6301 | -0.6423145098
-315.1324 | -0.6488777944
-315.5937 | -0.6554189868
-316.0546 | -0.6619336798
-316.5 | -0.668425639
-316.9248 | -0.6748908281
-317.3564 | -0.6813326364
-317.7402 | -0.6877474011
-318.1245 | -0.6941378904
-318.4829 | -0.7005006317
-318.8377 | -0.7068389864
-319.1602 | -0.713148802
-319.4491 | -0.7194332735
-319.7351 | -0.7256890265
-320.0152 | -0.7319185862
-320.2717 | -0.7381188614
-320.4964 | -0.7442923274
-320.7303 | -0.75043596
-320.9066 | -0.7565525872
-321.0873 | -0.7626391947
-321.27 | -0.7686984144
-321.444 | -0.7747272226
-321.5813 | -0.7807281942
-321.6996 | -0.7866981213
-321.7993 | -0.7926404321
-321.8999 | -0.7985509902
-321.9807 | -0.8044336615
-322.0441 | -0.8102839292
-322.0882 | -0.8161059941
-322.1223 | -0.8218951397
-322.1536 | -0.8276558539
-322.1737 | -0.8333829447
-322.1616 | -0.8390812156
-322.1132 | -0.8447451616
-322.0493 | -0.8503797974
-321.9863 | -0.8559797766
-321.8939 | -0.8615500516
-321.7795 | -0.8670854151
-321.6637 | -0.8725901543
-321.538 | -0.8780601138
-321.3643 | -0.8834989277
-321.2024 | -0.8889027066
-321.0038 | -0.8942747146
-320.7926 | -0.8996110341
-320.5789 | -0.9049151131
-320.3525 | -0.9101834271
-320.1089 | -0.9154191129
-319.8544 | -0.9206187352
-319.5932 | -0.9257856618
-319.2803 | -0.9309159629
-318.9667 | -0.936013273
-318.6638 | -0.941073748
-318.3424 | -0.9461010102
-317.9946 | -0.9510905629
-317.6337 | -0.9560467135
-317.2667 | -0.9609642797
-316.8488 | -0.9658480745
-316.456 | -0.970692995
-316.041 | -0.9755033544
-315.5941 | -0.9802747106
-315.1455 | -0.9850115242
-314.6659 | -0.9897096425
-314.1724 | -0.9943727148
-313.6912 | -0.9989968247
-313.1625 | -1.003585
-312.6639 | -1.008134
-312.1087 | -1.012647
-311.5437 | -1.01712
-310.9983 | -1.021556
-310.4282 | -1.025952
-309.8423 | -1.030311
-309.2593 | -1.034629
-308.6456 | -1.03891
-308.0022 | -1.043151
-307.3811 | -1.047353
-306.7369 | -1.051515
-306.0776 | -1.055638
-305.3927 | -1.05972
-304.7244 | -1.063763
-304.0388 | -1.067764025
-303.3409 | -1.071727
-302.6577 | -1.075646
-301.9315 | -1.079528
-301.2334 | -1.083366
-300.5127 | -1.087166
-299.7764 | -1.090922
-299.0266 | -1.09464
-298.2916 | -1.098314
-297.536 | -1.101949
-296.7835 | -1.105540349
-296.0148 | -1.109093
-295.2313 | -1.112601
-294.4773 | -1.116069
-293.6887 | -1.119493
-292.8851 | -1.122878
-292.0738 | -1.126218
-291.2598 | -1.129519691
-290.426 | -1.132775
-289.5986 | -1.135992
-288.75 | -1.139162
-287.8981 | -1.142293
-287.0386 | -1.145378
-286.2192 | -1.148423
-285.3696 | -1.151422
-284.4983 | -1.15438
-283.6264 | -1.157291
-282.7402 | -1.160162
-281.8514 | -1.162986
-280.9639 | -1.165769
-280.0835 | -1.168505
-279.1788 | -1.1712
-278.2579 | -1.173847
-277.3581 | -1.176453
-276.4622 | -1.179012
-275.5556 | -1.181529
-274.6258 | -1.183999
-273.6879 | -1.186427
-272.7225 | -1.188808
-271.7375 | -1.191147
-270.7439 | -1.193438
-269.7367 | -1.195687
-268.7121 | -1.197888458
-267.7095 | -1.200047
-266.6755 | -1.202158
-265.6373 | -1.204227
-264.6017 | -1.206247
-263.5536 | -1.208225
-262.4917 | -1.210155
-261.3884 | -1.212041
-260.3142 | -1.213879
-259.1987 | -1.215675
-258.0771 | -1.217421
-256.9083 | -1.219124
-255.7507 | -1.220778
-254.5447 | -1.222389
-253.3542 | -1.223951
-252.1263 | -1.22547
-250.8696 | -1.22694
-249.6092 | -1.228366
-248.3044 | -1.229743
-247.0039 | -1.231077
-245.6719 | -1.232361
-244.2985 | -1.233602
-242.879 | -1.234793626
-241.4419 | -1.235942
-239.9636 | -1.23704
-238.4922 | -1.238096
-236.9826 | -1.239102
-235.4783 | -1.240064
-233.9217 | -1.240977
-232.3419 | -1.241846
-230.7346 | -1.242666
-229.0726 | -1.243441679
-227.4055 | -1.244168
-225.6933 | -1.24485
-223.9044 | -1.245483
-222.0914 | -1.246072
-220.1973 | -1.246611
-218.2577 | -1.247106
-216.2938 | -1.247552
-214.3192 | -1.247953367
-212.3 | -1.248305
-210.2751 | -1.248613
-208.2043 | -1.248872
-206.0832 | -1.249086
-203.9137 | -1.249251
-201.6849 | -1.249372
-199.4038 | -1.249443
-197.0972 | -1.249470045