## Data
H | B
175.4497 | 1.199458 | Bm_min | Bm_max
173.2513 | 1.199437 | -1.199458 | 1.199458
171.0166 | 1.199372
168.7744 | 1.199260478 | Number of Points
166.4551 | 1.199106 | 513
164.1077 | 1.198904
161.7128 | 1.198659
159.2917 | 1.198367
156.845 | 1.198032
154.3685 | 1.197649
151.8746 | 1.197223
149.3655 | 1.196751
146.8506 | 1.196235
144.2736 | 1.195672
141.7035 | 1.195067
139.0801 | 1.194415
136.4424 | 1.193721
133.7559 | 1.192979
131.0409 | 1.192194
128.3112 | 1.191361
125.5397 | 1.190485
122.7572 | 1.189563
119.9789 | 1.188597
117.18 | 1.187585
114.366 | 1.18653
111.5594 | 1.185429
108.7413 | 1.184285
105.8815 | 1.183094
103.029 | 1.181861
100.1524 | 1.18058
97.28306 | 1.179258
94.39602 | 1.17789
91.49196 | 1.176479
88.62159 | 1.175021
85.7657 | 1.173522
82.8967 | 1.171976
80.06071 | 1.170389
77.23287 | 1.168755
74.36167 | 1.167078613
71.51857 | 1.165356
68.7069 | 1.163592
65.87822 | 1.161782
63.11569 | 1.15993
60.29662 | 1.158032
57.52238 | 1.156092
54.77844 | 1.154107
52.04441 | 1.152079682
49.32195 | 1.150007
46.6271 | 1.147893
43.98105 | 1.145734
41.3604 | 1.143533
38.74553 | 1.141288
36.14764 | 1.139002
33.60109 | 1.136671
31.07813 | 1.1343
28.5716 | 1.131884
26.07095 | 1.129428
23.64391 | 1.126928
21.21295 | 1.124386
18.82849 | 1.121801
16.46192 | 1.119175
14.13845 | 1.116506
11.83834 | 1.113796
9.569065 | 1.111043
7.336378 | 1.108248
5.14361 | 1.105411
2.952951 | 1.102533
0.7919132 | 1.099611
-1.345144 | 1.096649
-3.425461 | 1.093644
-5.484641 | 1.090598
-7.511307047 | 1.08751
-9.530225 | 1.084382
-11.48127 | 1.081212
-13.41083 | 1.078002
-15.31357 | 1.074751
-17.18787 | 1.07146
-19.03657 | 1.068129
-20.85574 | 1.064759
-22.63254 | 1.061348
-24.38075 | 1.0579
-26.10136 | 1.05441
-27.81887 | 1.050881
-29.50146 | 1.047312
-31.14546 | 1.043705
-32.76921 | 1.040055788
-34.3572 | 1.036369
-35.9529 | 1.032641
-37.50475 | 1.028875
-39.02914 | 1.025068
-40.52341 | 1.021225
-41.99739 | 1.017341
-43.43939 | 1.01342
-44.86295 | 1.00946
-46.25571 | 1.005463612
-47.63734 | 1.001427468
-48.98572 | 0.9973557411
-50.34327 | 0.9932449062
-51.64634 | 0.9890985383
-52.92464 | 0.9849135645
-54.21226 | 0.980693308
-55.45476 | 0.9764348406
-56.66745 | 0.9721412769
-57.91436 | 0.9678097311
-59.10061 | 0.9634435994
-60.26068 | 0.9590400602
-61.4253 | 0.9546023232
-62.56604 | 0.9501270821
-63.70031 | 0.9456175949
-64.82997 | 0.9410708887
-65.91745 | 0.9364900994
-66.9965 | 0.9318726134
-68.08668 | 0.9272214375
-69.12556 | 0.9225334205
-70.15719 | 0.9178122144
-71.18582 | 0.9130548119
-72.2095 | 0.9082639152
-73.22161 | 0.9034375332
-74.19836 | 0.8985787386
-75.16172 | 0.893684666
-76.13351 | 0.8887582732
-77.07853 | 0.8837974697
-78.00894 | 0.8788049327
-78.94336 | 0.8737781727
-79.82949 | 0.8687204921
-80.75871 | 0.8636290004
-81.64027 | 0.8585064678
-82.53365 | 0.8533507807
-83.43164 | 0.8481643261
-84.29368 | 0.8429447081
-85.15891 | 0.837694415
-86.02125 | 0.8324109281
-86.89702 | 0.8270974327
-87.74062 | 0.821750629
-88.59065 | 0.8163744224
-89.42214 | 0.8109654833
-90.26657 | 0.8055277173
-91.08855 | 0.800057999
-91.92823 | 0.7945601135
-92.74113 | 0.7890307967
-93.56522 | 0.7834732818
-94.37881 | 0.7778846808
-95.18121 | 0.7722685825
-95.98651 | 0.7666220042
-96.79878 | 0.7609485444
-97.61619 | 0.755245297
-98.41556 | 0.7495151155
-99.20517 | 0.7437554882
-99.996 | 0.7379695423
-100.796 | 0.732154296
-101.5885 | 0.7263125209
-102.3996 | 0.720442334
-103.1888 | 0.714545764
-103.9734 | 0.7086207924
-104.7473 | 0.7026697811
-105.5528 | 0.6966908146
-106.3361 | 0.690686284
-107.1342 | 0.6846542729
-107.9253 | 0.6785977563
-108.7116 | 0.6725139841
-109.5028 | 0.6664064477
-110.2871 | 0.6602721947
-111.0546 | 0.6541146028
-111.8657 | 0.6479310403
-112.6531 | 0.6417248064
-113.4494 | 0.6354929574
-114.2403 | 0.629238854
-115.0226 | 0.6229595431
-115.8291 | 0.6166580571
-116.63 | 0.6103323046
-117.4309 | 0.6039852272
-118.2385 | 0.5976146725
-119.055 | 0.5912233394
-119.8848 | 0.5848088333
-120.6973 | 0.5783739961
-121.5204 | 0.5719166254
-122.3399 | 0.5654393974
-123.1771 | 0.5589400577
-124.0305 | 0.5524205801
-124.8933 | 0.5458793355
-125.7473 | 0.5393176149
-126.604 | 0.5327343481
-127.4803 | 0.526130752
-128.3472 | 0.519506194
-129.2178 | 0.5128615591
-130.12 | 0.5061966053
-131.0111 | 0.4995121644
-131.9114 | 0.492808169
-132.8194 | 0.4860859907
-133.7245 | 0.4793450242
-134.6471 | 0.4725870143
-135.5592 | 0.4658111709
-136.4861 | 0.4590187331
-137.4146 | 0.4522093009
-138.3539 | 0.4453843691
-139.302 | 0.4385427262
-140.2553 | 0.4316864125
-141.2411 | 0.4248140786
-142.2437 | 0.4179268624
-143.2343 | 0.4110236036
-144.2158 | 0.4041060877
-145.1989 | 0.3971726988
-146.2259 | 0.3902248414
-147.2532 | 0.383261656
-148.3054 | 0.3762842504
-149.3523 | 0.369291418
-150.4014 | 0.362284958
-151.4662 | 0.3552636708
-152.5555 | 0.3482293995
-153.6424 | 0.341181017
-154.7629 | 0.3341200585
-155.8788 | 0.3270455507
-157.0239 | 0.3199593594
-158.1529 | 0.3128602166
-159.3306 | 0.3057501367
-160.5075 | 0.2986274892
-161.6597 | 0.2914948181
-162.8408 | 0.2843501427
-164.0521 | 0.2771959543
-165.25 | 0.2700308135
-166.4618 | 0.2628562978
-167.6703 | 0.2556709414
-168.8894 | 0.2484768366
-170.1094 | 0.2412721111
-171.3707 | 0.2340590798
-172.602 | 0.2268361573
-173.838 | 0.219605074
-175.0883 | 0.2123648831
-176.3536 | 0.2051169874
-177.6273 | 0.197860417
-178.8776 | 0.1905964381
-180.1472 | 0.1833245933
-181.4317 | 0.1760459791
-182.7021 | 0.1687600356
-183.99 | 0.1614680697
-185.2776 | 0.154169785
-186.5874 | 0.1468660486
-187.9021 | 0.1395568296
-189.2027 | 0.1322432937
-190.5087 | 0.1249247739
-191.82 | 0.1176024682
-193.1186 | 0.110275876
-194.4225 | 0.1029460254
-195.6985 | 0.0956119389
-196.9778 | 0.0882750674
-198.2988 | 0.0809345867
-199.5852 | 0.0735914212
-200.8802 | 0.0662447736
-202.1837 | 0.058895401
-203.4811 | 0.0515430333
-204.783 | 0.0441886246
-206.0645 | 0.036831592
-207.3456 | 0.0294733877
-208.6269 | 0.0221133003
-209.9262 | 0.0147526413
-211.1951 | 0.0073909331
-212.4537 | 2.87655e-05
-213.6958 | -0.0073325826
-214.9661 | -0.0146946136
-216.2297 | -0.0220547336
-217.5379 | -0.0294150242
-218.8046 | -0.0367724178
-220.1079 | -0.0441298991
-221.3918 | -0.0514838396
-222.6587 | -0.0588370552
-223.913 | -0.0661859539
-225.1418 | -0.0735338198
-226.3946 | -0.0808769737
-227.6048 | -0.0882189285
-228.8137 | -0.0955557548
-230.0112 | -0.1028909104
-231.2242 | -0.1102205025
-232.4083 | -0.1175479072
-233.5887 | -0.1248694078
-234.7756 | -0.1321882561
-235.9628 | -0.1395006995
-237.1506 | -0.1468098081
-238.328 | -0.1541117611
-239.481 | -0.1614096363
-240.6697 | -0.1686999917
-241.8168 | -0.1759854105
-243.0109 | -0.1832625078
-244.1524 | -0.1905340083
-245.3049 | -0.1977961955
-246.4282 | -0.2050524784
-247.5523 | -0.2122993072
-248.6585 | -0.2195392531
-249.7673 | -0.2267695304
-250.8634 | -0.2339924976
-251.9469 | -0.2412054581
-253.0303 | -0.2484106746
-254.0699 | -0.255605228
-255.1451 | -0.2627911491
-256.2128 | -0.2699658246
-257.2374 | -0.2771313978
-258.2687 | -0.2842854072
-259.3152 | -0.2914297412
-260.3559 | -0.298561924
-261.3694 | -0.3056840185
-262.3675 | -0.3127933367
-263.3396 | -0.3198922228
-264.3058 | -0.3269780297
-265.271 | -0.3340523889
-266.2025 | -0.3411132985
-267.1863 | -0.3481622764
-268.1448 | -0.3551973053
-269.0774 | -0.3622195694
-270.0335 | -0.3692271712
-270.9841 | -0.3762216193
-271.8833 | -0.3832005758
-272.7917 | -0.3901655004
-273.6797 | -0.397114632
-274.5485 | -0.4040492891
-275.3996 | -0.4109676649
-276.2373 | -0.4178711772
-277.0602 | -0.4247577323
-277.8641 | -0.4316298692
-278.667 | -0.4384850801
-279.4621 | -0.445325679
-280.2576 | -0.4521489895
-281.0305 | -0.4589570828
-281.8011 | -0.4657477716
-282.5761 | -0.472522728
-283.3334 | -0.4792797428
-284.0598 | -0.4860202173
-284.7782 | -0.4927417178
-285.4823 | -0.4994457294
-286.1874 | -0.5061299364
-286.8582 | -0.5127959613
-287.5096 | -0.5194413304
-288.1775 | -0.5260681065
-288.8173 | -0.5326734637
-289.4318 | -0.539259871
-290.0651 | -0.5458238674
-290.6776 | -0.552368519
-291.2714 | -0.5588905254
-291.8496 | -0.5653929367
-292.4173 | -0.5718723367
-292.9637 | -0.578331351
-293.4919 | -0.5847672481
-294.0237 | -0.5911821344
-294.5291 | -0.597573357
-295.0063 | -0.603943553
-295.4833 | -0.6102893818
-295.9527 | -0.6166143129
-296.3976 | -0.6229143161
-296.8307 | -0.629193177
-297.2508 | -0.6354465503
-297.6703 | -0.6416785596
-298.0503 | -0.6478846639
-298.4372 | -0.6540689742
-298.7876 | -0.6602267706
-299.1508 | -0.6663620141
-299.4933 | -0.67246994
-299.8164 | -0.6785550502
-300.0855 | -0.6846120154
-300.357 | -0.6906451633
-300.6341 | -0.6966498667
-300.8911 | -0.7026302197
-301.1003 | -0.7085816079
-301.3295 | -0.7145077568
-301.5435 | -0.7204048275
-301.7293 | -0.726276052
-301.9153 | -0.7321179613
-302.0699 | -0.7379340732
-302.2269 | -0.7437204841
-302.359 | -0.7494808213
-302.4686 | -0.7552111114
-302.5893 | -0.7609142731
-302.6913 | -0.7665874506
-302.7717 | -0.7722334544
-302.8168 | -0.7778488819
-302.8721 | -0.78343705
-302.9149 | -0.7889943478
-302.9189 | -0.7945242875
-302.9162 | -0.8000230904
-302.9008 | -0.8054939128
-302.8707 | -0.810933363
-302.8402 | -0.8163440519
-302.7897 | -0.8217224384
-302.7084 | -0.8270715752
-302.6034 | -0.8323878286
-302.502 | -0.837673679
-302.3665 | -0.8429261399
-302.217 | -0.8481475953
-302.0493 | -0.8533350706
-301.8555 | -0.8584915843
-301.6783 | -0.8636140702
-301.4654 | -0.8687051752
-301.2496 | -0.8737618831
-301.0375 | -0.8787872659
-300.7924 | -0.8837781258
-300.5356 | -0.8887371081
-300.2624 | -0.8936614012
-299.9808 | -0.8985534132
-299.6845 | -0.9034100022
-299.3671 | -0.9082341742
-299.0469 | -0.9130229683
-298.7067 | -0.9177788548
-298.3524 | -0.922498857
-297.9755 | -0.9271857718
-297.5853 | -0.93183682
-297.1927 | -0.9364543116
-296.7693 | -0.9410350739
-296.3735 | -0.9455819981
-295.9095 | -0.9500920067
-295.4535 | -0.9545674816
-295.003 | -0.9590055112
-294.5115 | -0.9634089382
-294.0045 | -0.9677744595
-293.4843 | -0.9721052459
-292.9701 | -0.9763981752
-292.4147 | -0.9806559446
-291.8893 | -0.9848755424
-291.3223 | -0.98905948
-290.7378 | -0.9932049227
-290.1453 | -0.9973143176
-289.5287 | -1.001385
-288.8866 | -1.005419
-288.2525 | -1.009413
-287.6233 | -1.013371
-286.9609 | -1.017289
-286.302 | -1.021169763
-285.6302 | -1.025011
-284.9585 | -1.028815
-284.2554 | -1.032578
-283.5534 | -1.036304
-282.8268 | -1.039989
-282.1024 | -1.043637
-281.383 | -1.047244
-280.6399 | -1.050813
-279.9097 | -1.05434
-279.1443 | -1.057829
-278.4067 | -1.061277
-277.6695 | -1.064686
-276.9 | -1.068054321
-276.1283 | -1.071384
-275.358 | -1.074672
-274.5459 | -1.077922
-273.7348 | -1.08113
-272.905 | -1.0843
-272.0391 | -1.087427
-271.1868 | -1.090515
-270.3107 | -1.093561
-269.4068 | -1.096567091
-268.5077 | -1.09953
-267.612 | -1.102454
-266.6724 | -1.105333
-265.7752 | -1.108174
-264.8515 | -1.110969
-263.9271 | -1.113725
-262.9936 | -1.116437
-262.0569 | -1.119108
-261.1028 | -1.121736
-260.1266 | -1.124322
-259.1439 | -1.126864
-258.1258 | -1.129366
-257.1359 | -1.131823
-256.1266 | -1.13423888
-255.1121 | -1.13661
-254.0897 | -1.138941
-253.0529 | -1.141226229
-251.9916 | -1.14347
-250.9202 | -1.145669
-249.8516 | -1.147827
-248.7692 | -1.14994
-247.6725 | -1.152011
-246.5605 | -1.154036
-245.4384 | -1.156021
-244.2766 | -1.157959
-243.0993 | -1.159856476
-241.9132 | -1.161708
-240.7288 | -1.163518
-239.5203 | -1.165282
-238.2875 | -1.167004
-237.0483 | -1.168679
-235.8253 | -1.170313
-234.5661 | -1.171901
-233.2711 | -1.173447
-232.0118 | -1.174946
-230.709 | -1.176403
-229.4042 | -1.177814
-228.0592 | -1.179182
-226.6914 | -1.180505
-225.2916 | -1.181784
-223.8724 | -1.183018
-222.4184 | -1.184209
-220.9146 | -1.185354
-219.4026 | -1.186455
-217.8537 | -1.187511
-216.2969 | -1.188524
-214.7261 | -1.18949
-213.1343 | -1.190413
-211.5459 | -1.191291
-209.9252 | -1.192125
-208.2725 | -1.192913
-206.589 | -1.193658
-204.8846 | -1.194356
-203.1304 | -1.195012
-201.3462 | -1.195621
-199.5353 | -1.196186
-197.7127 | -1.196705
-195.8603 | -1.197181
-193.9505 | -1.19761
-192.0152 | -1.197996
-190.0573 | -1.198335
-188.0424 | -1.198632
-186.0051 | -1.198880674
-183.9525 | -1.199087352
-181.8574 | -1.199246
-179.7419 | -1.199363
-177.6278 | -1.199431795
-175.4497 | -1.199458