## Data
H | B
7419.614 | 1.749077 | Bm_min | Bm_max
7416.87 | 1.749036 | -1.749077 | 1.749077
7411.635 | 1.748932
7403.814 | 1.748759 | Number of Points
7393.567 | 1.748521 | 513
7380.663 | 1.748216
7365.202 | 1.747846
7347.123 | 1.747408
7326.586 | 1.746906
7303.449 | 1.746336
7277.468 | 1.745703
7249.118 | 1.745002
7217.86 | 1.744238
7183.931 | 1.743407
7147.673 | 1.742513
7108.824 | 1.741553
7068.264 | 1.740531
7025.228 | 1.739442
6979.81 | 1.73829
6932.761 | 1.737073
6883.839 | 1.735793
6832.677 | 1.734448
6778.796 | 1.73304
6721.689 | 1.731568
6661.662 | 1.730032
6599.366 | 1.728431287
6535.744 | 1.726768
6470.949 | 1.725038
6403.623 | 1.723246
6333.784 | 1.721387
6262.022 | 1.719466
6188.307 | 1.717477
6112.663 | 1.715425
6034.872 | 1.713307
5954.374 | 1.711125
5872.464 | 1.708876
5789.35 | 1.706563
5705.162 | 1.704184
5619.516 | 1.701741
5531.612 | 1.699233
5440.333 | 1.696661
5346.81 | 1.694024
5252.65 | 1.691323708
5158.468 | 1.68856
5062.49 | 1.685733
4964.773 | 1.682844
4865.612 | 1.679892
4765.538 | 1.676878
4663.542 | 1.673804
4559.718 | 1.670666
4455.263 | 1.667469
4350.678 | 1.66421
4245.869 | 1.660891
4139.41 | 1.65751
4031.733 | 1.65407
3923.067 | 1.650568
3813.438 | 1.647007621
3703.557 | 1.643385
3593.68 | 1.639703
3483.513 | 1.63596
3372.418 | 1.632156
3260.893 | 1.62829
3148.858 | 1.624362
3036.574 | 1.620370726
2923.674 | 1.616317
2811.357 | 1.6122
2699.521 | 1.608021
2588.045 | 1.603777
2476.544 | 1.59947
2364.677 | 1.595098201
2254.046 | 1.590665
2143.587 | 1.586168
2034.791 | 1.581612
1927.087 | 1.576994
1821.014 | 1.572318
1716.524 | 1.567582
1613.252 | 1.56279
1512.206 | 1.55794
1413.179 | 1.553035
1316.711 | 1.548075
1222.874 | 1.54306
1131.967 | 1.53799
1044.333 | 1.532866
959.8821 | 1.527685596
879.4169 | 1.52245
802.4582 | 1.517156
729.5515 | 1.511806
660.4381 | 1.506395
595.7077 | 1.500924
535.0024 | 1.495388586
478.4385 | 1.489791
426.1695 | 1.484128
378.0027 | 1.4784
333.6868 | 1.472607
293.4132 | 1.46675
257.2725 | 1.46083
224.4383 | 1.454851569
195.0248 | 1.448815043
168.5415 | 1.442726
145.1869 | 1.436587
124.092 | 1.430401954
105.4221 | 1.424174
88.83767 | 1.417905
74.0224 | 1.411596197
60.82671 | 1.405248
48.96738 | 1.398858
38.18573 | 1.392425658
28.33095 | 1.385947
19.73653 | 1.379419
11.54301 | 1.372839
4.284952 | 1.366205
-2.666601 | 1.359511973
-8.884993 | 1.35276
-14.53451 | 1.345945532
-19.853 | 1.339068
-24.88092 | 1.332127
-29.38411 | 1.325125
-33.59182017 | 1.318062
-37.3459 | 1.310942
-41.23363 | 1.303765
-44.73392 | 1.296537
-47.96082 | 1.289257197
-50.87385 | 1.281931
-53.67654 | 1.274558
-56.40444 | 1.267144
-58.98645 | 1.259688
-61.3588 | 1.252194
-63.52273 | 1.24466
-65.79088 | 1.237089
-67.83956 | 1.22947902
-69.72151 | 1.221833
-71.79104 | 1.214145
-73.69996 | 1.20642
-75.40658 | 1.198652
-77.28117 | 1.190844
-78.99025 | 1.182992
-80.84154 | 1.175097
-82.56656 | 1.167152
-84.01081 | 1.159159
-85.68801 | 1.151114948
-87.41426 | 1.143022
-88.90878 | 1.134879
-90.59824 | 1.126689
-92.05475 | 1.118448
-93.55296 | 1.110161
-95.1333 | 1.101823
-96.61679 | 1.093440027
-97.98626 | 1.085009
-99.45258 | 1.076538
-100.9569 | 1.068023
-102.3448 | 1.059469921
-103.6971 | 1.050875
-105.1082 | 1.042244
-106.2901 | 1.033574
-107.4794 | 1.024872
-108.9592 | 1.016133
-110.1129 | 1.007365
-111.3842 | 0.998562578
-112.7721 | 0.9897323646
-114.095 | 0.9808685587
-115.4743 | 0.9719763087
-116.7616 | 0.963050224
-118.0317 | 0.9540941648
-119.4429 | 0.9451019297
-120.8148 | 0.9360777979
-122.389 | 0.9270156468
-123.6862 | 0.9179198006
-125.0323 | 0.9087845309
-126.365 | 0.8996136188
-127.8056 | 0.89040216
-129.419 | 0.881154296
-131.149 | 0.8718659333
-132.603 | 0.8625423158
-134.2435 | 0.8531792026
-135.7392 | 0.8437823482
-137.2582 | 0.8343482385
-138.8092 | 0.8248821054
-140.4079 | 0.8153808307
-142.0679 | 0.8058493527
-143.6372 | 0.7962845408
-145.415 | 0.7866915844
-146.9389 | 0.7770671381
-148.7167 | 0.767416345
-150.4699 | 0.7577368541
-152.1912 | 0.7480327155
-153.85 | 0.7383016126
-155.678 | 0.7285477559
-157.5367 | 0.7187689204
-159.3414 | 0.7089680896
-161.1461 | 0.6991431335
-162.7718 | 0.6892960857
-164.8033 | 0.6794249941
-166.9329 | 0.6695318173
-168.6199 | 0.6596147929
-170.8734 | 0.6496750016
-172.7173 | 0.6397107687
-174.9523 | 0.6297228792
-176.8306 | 0.6197099205
-179.0497 | 0.6096731077
-181.2516 | 0.599610503
-183.3567 | 0.5895239999
-185.479 | 0.5794111288
-187.7238 | 0.5692750161
-189.9405 | 0.5591126798
-192.0885 | 0.5489280128
-194.4216 | 0.5387172022
-196.61 | 0.5284853743
-199.0032 | 0.5182287287
-201.1132 | 0.5079527308
-203.6903 | 0.49765405
-205.9548 | 0.4873375729
-208.2855 | 0.4770005899
-210.5659 | 0.4666483967
-212.8598 | 0.4562773628
-215.1304 | 0.4458927414
-217.5701 | 0.4354911809
-220.0479 | 0.4250776929
-222.5024 | 0.4146482041
-224.8564 | 0.40420787
-227.1221 | 0.3937525237
-229.5668 | 0.3832861062
-231.8852 | 0.3728055207
-234.3176 | 0.3623142222
-236.8555 | 0.3518089337
-239.4424 | 0.3412931386
-241.6774 | 0.3307635865
-244.2227 | 0.3202239857
-246.725 | 0.3096708104
-249.2175 | 0.2991072003
-251.5347 | 0.2885302524
-254.2736 | 0.2779430923
-256.6509 | 0.2673425502
-259.2084 | 0.2567322614
-261.7855 | 0.2461086776
-264.2228 | 0.2354752507
-266.8612 | 0.2248292761
-269.4775 | 0.2141749729
-271.8058 | 0.2035091838
-274.6795 | 0.1928361973
-277.2125 | 0.182152966
-279.7075 | 0.1714643151
-282.3152 | 0.1607664253
-284.9512 | 0.1500646695
-287.4253 | 0.1393548633
-290.0588 | 0.1286423694
-292.6935 | 0.1179233573
-295.2363 | 0.1072027971
-297.7533 | 0.0964766589
-300.442 | 0.0857503404
-302.9026 | 0.0750188543
-305.5729 | 0.0642883018
-308.058 | 0.0535537018
-310.7774 | 0.0428207808
-313.1019 | 0.0320843842
-315.7513 | 0.0213503195
-318.1298 | 0.0106137981
-320.8283 | -0.00012104
-323.4839 | -0.0108537588
-325.9065 | -0.0215888942
-328.4934 | -0.0323197514
-330.9491 | -0.043052835
-333.422 | -0.0537813608
-335.8765 | -0.0645115341
-338.5063 | -0.0752370205
-341.07 | -0.0859637444
-343.4815 | -0.0966858583
-346.1935 | -0.1074083817
-348.5511 | -0.1181259421
-351.1368 | -0.1288431577
-353.8145 | -0.1395544371
-356.0875 | -0.150264574
-358.6977 | -0.1609674773
-361.2662 | -0.1716680846
-363.646 | -0.1823600782
-366.0612 | -0.1930482073
-368.3539 | -0.203725958
-370.9175 | -0.2143983468
-373.3279 | -0.2250589319
-375.4906 | -0.2357126807
-378.1277 | -0.2463532487
-380.3162 | -0.2569857071
-382.7449 | -0.2676040967
-385.0719 | -0.2782130005
-387.4369 | -0.2888071358
-389.618 | -0.2993911348
-391.8715 | -0.3099602386
-394.1408 | -0.3205187837
-396.3048 | -0.3310624651
-398.6759 | -0.3415951057
-401.0176 | -0.3521125672
-403.0969 | -0.3626190139
-405.2498 | -0.3731101167
-407.6259 | -0.3835898566
-409.9185 | -0.3940533778
-412.1425 | -0.4045052094
-414.3494 | -0.4149402865
-416.7242 | -0.4253631835
-418.7238 | -0.4357686998
-420.8547 | -0.4461614527
-422.9732 | -0.4565358634
-425.1372 | -0.4668966987
-427.2091 | -0.4772386312
-429.3608 | -0.4875655529
-431.4107 | -0.4978724771
-433.7218 | -0.5081629104
-435.8305 | -0.5184324363
-437.7211 | -0.5286843797
-439.592 | -0.5389139504
-441.6223 | -0.5491252595
-443.6452 | -0.55931332
-445.6792 | -0.5694822145
-447.5918 | -0.5796268906
-449.3707 | -0.5897518384
-451.3508 | -0.5998518987
-453.2156 | -0.6099316054
-455.0154 | -0.6199855153
-456.912 | -0.6300183961
-458.6714 | -0.640024995
-460.2909 | -0.6500101302
-462.293 | -0.659967954
-464.0671 | -0.6699031753
-465.8191 | -0.6798101237
-467.3688 | -0.689693918
-468.9356 | -0.6995486147
-470.7354 | -0.7093792919
-472.3587 | -0.7191802773
-473.8839 | -0.7289567252
-475.5758 | -0.738702482
-477.2775 | -0.7484230928
-478.647 | -0.7581120799
-480.2947 | -0.7677758841
-481.8775 | -0.777407629
-483.3586 | -0.7870140424
-484.9843 | -0.7965879735
-486.279 | -0.8061360895
-487.8875 | -0.8156512877
-489.3783 | -0.8251398922
-490.6595 | -0.8345952569
-492.2019 | -0.8440227468
-493.4144 | -0.8534157745
-494.7814 | -0.8627796131
-496.1153 | -0.8721077869
-497.399 | -0.8814054561
-498.7587 | -0.8906666327
-499.8976 | -0.8998959121
-501.0366 | -0.9090882189
-502.3019 | -0.9182477141
-503.5119 | -0.9273699959
-504.635 | -0.9364591384
-505.812 | -0.9455107895
-507.0466 | -0.9545291545
-507.9514 | -0.963509579
-509.094 | -0.9724560187
-510.2391 | -0.9813643067
-511.2531 | -0.9902382609
-512.4031 | -0.9990734122
-513.4243 | -1.007873
-514.4603 | -1.016634
-515.3578 | -1.025357
-516.487 | -1.03404
-517.5278 | -1.042685
-518.5099 | -1.051289
-519.6084 | -1.059855
-520.5635 | -1.068379
-521.6595 | -1.076864
-522.6759 | -1.085308
-523.6592 | -1.093714
-524.7565 | -1.102078
-525.7422 | -1.110403
-526.7574 | -1.118683
-527.9037 | -1.126924
-529.1113 | -1.135121
-530.3778 | -1.143277
-531.6063 | -1.151391
-532.977 | -1.159461463
-534.2471 | -1.167486777
-535.5553 | -1.175468
-537.1025 | -1.183401
-538.51 | -1.191289
-540.0842 | -1.199131
-541.9637 | -1.206927
-543.7635 | -1.214677
-545.8747 | -1.222382
-547.9455 | -1.23004
-550.438 | -1.237651
-552.9783 | -1.245214
-555.7074 | -1.252732
-558.7124 | -1.260201
-562.0963 | -1.267625
-565.5377 | -1.275001
-569.4463 | -1.28233
-573.5682 | -1.289612
-578.2087 | -1.296847
-583.1434 | -1.304034
-588.3037 | -1.311175
-593.8944 | -1.318266303
-600.0196 | -1.325311
-606.6929 | -1.332305
-613.691 | -1.339251
-621.2323 | -1.346145
-629.2811 | -1.352987
-637.9638 | -1.359777
-647.4888 | -1.366514
-657.6219 | -1.373197
-668.4808 | -1.379829
-680.0544 | -1.386405
-692.7548 | -1.392927816
-705.9848 | -1.399395
-720.4041 | -1.405807
-735.9771 | -1.412165
-752.8153 | -1.418469
-770.8194 | -1.424719
-790.2727 | -1.430917
-811.2439 | -1.437061
-833.9229 | -1.443155
-858.4065 | -1.449196
-884.6165 | -1.455188
-912.9879 | -1.461129
-943.7954 | -1.467020136
-976.8392 | -1.47286
-1012.54 | -1.478651
-1050.759 | -1.484389
-1092.074 | -1.490075
-1136.374 | -1.495706
-1183.593 | -1.501282
-1234.231 | -1.506799
-1288.279 | -1.512255
-1345.856 | -1.517648
-1406.655 | -1.522977
-1471.082 | -1.528238
-1539.042 | -1.533434
-1610.604 | -1.538562
-1685.301 | -1.543626
-1763.369 | -1.548626
-1844.317 | -1.553565142
-1928.169 | -1.558446
-2014.75 | -1.563271
-2104.221 | -1.568041594
-2196.219 | -1.572759387
-2290.94 | -1.577423
-2387.123 | -1.582035
-2485.581 | -1.586592
-2585.087 | -1.591096
-2685.724 | -1.595542
-2787.437 | -1.599933
-2890.478 | -1.604263
-2994.997 | -1.608534
-3100.25 | -1.612742
-3205.618 | -1.616889
-3310.841 | -1.620971
-3416.367 | -1.62498994
-3521.669 | -1.628943
-3626.757 | -1.632831
-3731.457 | -1.636652
-3836.863 | -1.640409
-3941.656 | -1.644099
-4045.9 | -1.647726
-4149.456 | -1.651286
-4251.601 | -1.654784
-4352.953 | -1.658216
-4453.746 | -1.661586
-4554.679 | -1.66489199
-4655.121 | -1.668137
-4754.041 | -1.671318
-4851.314 | -1.674439
-4947.673 | -1.677497
-5043.079 | -1.680496072
-5136.921 | -1.683432
-5228.949 | -1.686309
-5320.556 | -1.689122
-5412.315 | -1.691876
-5502.632 | -1.694567
-5590.192 | -1.697197
-5675.052 | -1.699763
-5758.043 | -1.702267
-5840.011 | -1.704706
-5921.207 | -1.707083
-6001.157 | -1.709393
-6078.866 | -1.71164
-6154.479 | -1.713819
-6227.769 | -1.71593463
-6299.141 | -1.717982
-6368.962 | -1.719965
-6437.54 | -1.721881
-6503.573 | -1.723731328
-6566.324 | -1.725514
-6627.769 | -1.727232
-6687.884 | -1.728883
-6745.986 | -1.730469
-6801.526 | -1.731989
-6853.438 | -1.733443
-6902.96 | -1.734832
-6950.421 | -1.736156
-6996.242 | -1.737414
-7040.73 | -1.738609
-7082.714 | -1.739737
-7121.679 | -1.740803
-7158.421 | -1.741803312
-7193.006 | -1.742741
-7225.344 | -1.743613
-7255.372 | -1.744422
-7282.567 | -1.745165
-7307.528 | -1.745846701
-7330.004 | -1.746462
-7349.81 | -1.747014
-7367.228 | -1.7475
-7382.312 | -1.747923
-7394.808 | -1.748279
-7404.766 | -1.748571
-7412.136 | -1.748796
-7417.065 | -1.748956
-7419.636 | -1.749049
-7419.614 | -1.749077