## Data
H | B
17069.19 | 1.949049 | Bm_min | Bm_max
17065.42 | 1.949004 | -1.949049 | 1.949049
17057.51 | 1.948885
17045.11 | 1.948693 | Number of Points
17027.73 | 1.948426 | 513
17006.38 | 1.948085
16980.6 | 1.94767
16950.46 | 1.947181
16915.81 | 1.946618
16876.99 | 1.945982
16833.9 | 1.945271
16786.49 | 1.944487
16734.91 | 1.943631
16678.91 | 1.942701
16618.72 | 1.941699
16554.84 | 1.940625
16487.12 | 1.939478
16415.5 | 1.938261
16339.75 | 1.936972
16260.55 | 1.935611
16176.68 | 1.934179
16088.81 | 1.932674
15996.84 | 1.931099
15900.89 | 1.929452
15801.22 | 1.927733093
15697.95 | 1.925943
15591.9 | 1.924082
15482.63 | 1.922149
15370.07 | 1.920143
15253.94 | 1.918066
15133.49 | 1.915916
15009.21 | 1.913694
14881.02 | 1.911398939
14748.98 | 1.909031658
14614.76 | 1.906592
14477.43 | 1.904079881
14337.63 | 1.901496
14195.52 | 1.898839
14049.53 | 1.896111
13899.64 | 1.893312
13745.08 | 1.890440773
13588.74 | 1.887499
13431.74 | 1.884486
13272.12 | 1.881403
13111.81 | 1.87825
12947.59 | 1.875027
12778.22 | 1.871733
12604.97 | 1.868371
12432.33 | 1.86494
12259.39 | 1.861439
12082.31 | 1.85787
11903.59 | 1.854233
11723.03 | 1.850527
11540.48 | 1.846752913
11355.66 | 1.84291
11168.29 | 1.838998
10981.22 | 1.835017
10793.31 | 1.830968
10604.82 | 1.826848
10413.35 | 1.822659
10218.22 | 1.8184
10020.22 | 1.814071
9823.637 | 1.80967
9627.566 | 1.805202
9428.935 | 1.800662
9227.752 | 1.796054
9025.851 | 1.791375
8824.996 | 1.786627
8622.156 | 1.781808
8417.066 | 1.776923
8211.3 | 1.771969
8006.719 | 1.76695
7803.314 | 1.761862
7598.548 | 1.756712
7392.755 | 1.751496
7186.852 | 1.746219
6980.542 | 1.740879
6774.011 | 1.735479
6568.816 | 1.730016
6364.666 | 1.724494
6161.097 | 1.718909
5957.271 | 1.713264241
5753.819 | 1.707556
5551.229 | 1.701788
5349.087 | 1.695954
5147.131 | 1.690058
4946.142 | 1.684094
4746.114 | 1.678066
4547.809 | 1.671968
4351.126 | 1.665804
4155.124 | 1.659569
3959.563 | 1.653265
3765.369 | 1.646889
3572.554 | 1.640443
3381.452 | 1.633926
3193.389 | 1.627342
3007.62 | 1.62069
2824.01 | 1.613976
2644.052 | 1.607197
2466.946 | 1.600361
2292.885 | 1.593467
2123.554 | 1.586523
1958.617 | 1.579531
1798.081 | 1.572495
1643.257 | 1.565415102
1494.79 | 1.558296
1351.524 | 1.551135
1215.458 | 1.543934
1086.473 | 1.536688252
964.8683 | 1.529396
851.0639 | 1.52205
744.7725 | 1.514645233
646.7838 | 1.507172
556.9997 | 1.499626
475.6824 | 1.491996
402.5501 | 1.48428
337.1246 | 1.476471
279.2955 | 1.46857
229.1021 | 1.460573
185.8774 | 1.452492
148.9422 | 1.444335902
117.4261 | 1.43612
90.65218 | 1.427857
68.00753 | 1.419564
49.18561 | 1.411249
33.27673 | 1.402924
19.65561 | 1.39459
8.032907 | 1.386247
-2.054816 | 1.377888
-11.14701 | 1.369508
-18.70176 | 1.361093
-26.05545 | 1.352637
-32.40626 | 1.344123
-38.40887 | 1.335547775
-43.86712 | 1.326897
-48.69275 | 1.318172
-53.33203 | 1.309366
-57.78494 | 1.300483559
-61.59052 | 1.291521
-65.35687 | 1.282486
-68.93195 | 1.273379
-71.73709 | 1.264211
-74.36814 | 1.254982
-77.4994 | 1.245705191
-79.92693 | 1.236381
-82.43047 | 1.227022
-84.75746 | 1.217626
-86.67987 | 1.208204
-88.88916 | 1.198752
-90.62766 | 1.189278
-92.73888 | 1.179776
-94.67599 | 1.17025
-96.21343 | 1.160694
-97.87837 | 1.151109
-99.62668 | 1.141488
-101.5687 | 1.131833
-103.192 | 1.122136
-104.9599 | 1.112397
-106.4238 | 1.10261
-108.5717 | 1.092776
-109.864 | 1.082889
-111.6932 | 1.072952
-113.1791 | 1.06296
-114.8612 | 1.052918
-116.7395 | 1.042821
-118.6153 | 1.032675
-120.322 | 1.022478
-122.1634 | 1.012235
-123.3944 | 1.001945
-125.1721 | 0.9916159351
-126.8297 | 0.9812460081
-128.6883 | 0.970844143
-130.2675 | 0.9604077032
-131.5278 | 0.9499444816
-133.2982 | 0.9394509003
-135.3922 | 0.9289339149
-136.7531 | 0.9183891931
-138.4401 | 0.9078223553
-140.0315 | 0.8972281618
-141.5935 | 0.8866109476
-143.2707 | 0.8759649493
-145.1808 | 0.8652942749
-147.2356 | 0.8545923473
-148.648 | 0.8438628985
-150.6293 | 0.833099573
-152.7429 | 0.8223065013
-154.9816 | 0.8114775426
-157.0144 | 0.8006166201
-159.1869 | 0.7897181297
-161.2515 | 0.7787865103
-163.2426 | 0.7678171842
-165.6775 | 0.75681488
-167.9579 | 0.74577513
-170.6012 | 0.7347034633
-172.5015 | 0.72359602
-174.956 | 0.7124587964
-177.4497 | 0.7012885199
-179.6076 | 0.6900911568
-182.2533 | 0.6788637303
-184.5999 | 0.667612397
-187.2432 | 0.6563343439
-189.8203 | 0.6450350433
-192.1718 | 0.6337120012
-194.95 | 0.6223706131
-197.2647 | 0.6110080124
-199.7928 | 0.599629122
-202.3405 | 0.5882304289
-204.871 | 0.5768160326
-207.7227 | 0.5653826572
-210.2508 | 0.5539342077
-212.9799 | 0.5424670795
-215.5913 | 0.530984279
-218.5264 | 0.5194821928
-221.0937 | 0.5079636749
-223.84 | 0.4964250238
-226.5201 | 0.4848687278
-229.6416 | 0.4732907692
-232.2138 | 0.4616943216
-235.0263 | 0.4500757687
-238.0496 | 0.4384383461
-241.2079 | 0.4267786194
-244.1062 | 0.4151002182
-247.1173 | 0.4034002452
-250.1897 | 0.3916826413
-253.0464 | 0.3799454088
-255.8564 | 0.368192503
-259.0392 | 0.356422224
-261.7806 | 0.344637954
-264.9045 | 0.3328381548
-268.1608 | 0.3210270919
-271.0027 | 0.3092030914
-274.1045 | 0.2973694913
-276.9832 | 0.2855248955
-280.0875 | 0.2736727789
-282.9589 | 0.2618109459
-286.1858 | 0.2499436192
-289.1086 | 0.2380683188
-292.1001 | 0.2261885782
-295.121 | 0.2143016983
-298.0586 | 0.2024111603
-300.7558 | 0.1905142663
-303.816 | 0.1786138786
-307.1214 | 0.1667070245
-310.0442 | 0.1547963804
-313.3741 | 0.1428788752
-316.1694 | 0.1309575563
-318.9059 | 0.1190291382
-322.2652 | 0.1070968632
-325.166 | 0.0951573301
-328.3683 | 0.0832141678
-331.4604 | 0.0712639632
-334.5426 | 0.0593105384
-337.6543 | 0.0473510184
-340.5844 | 0.0353888602
-343.9609 | 0.023421649
-347.026 | 0.0114533201
-350.3093 | -0.0005174887
-353.1242 | -0.0124910396
-356.4982 | -0.0244623534
-359.0214 | -0.036435663
-362.2287 | -0.0484049237
-365.2055 | -0.0603745673
-368.5157 | -0.0723383566
-371.8677 | -0.0843011489
-374.5208 | -0.0962569623
-377.5393 | -0.1082102911
-380.391 | -0.1201558611
-383.4781 | -0.1320977566
-386.6952 | -0.1440305982
-389.873 | -0.1559588122
-392.7567 | -0.1678778455
-395.6206 | -0.1797914102
-398.4331 | -0.1916953503
-401.5644 | -0.2035931966
-404.3499 | -0.2154809472
-406.9025 | -0.2273622546
-410.0632 | -0.2392333359
-413.3612 | -0.251097407
-416.2693 | -0.2629508206
-419.0377 | -0.2747971942
-422.0954 | -0.2866325791
-424.7608 | -0.2984600071
-427.8307 | -0.3102762259
-430.376 | -0.3220839867
-433.365 | -0.3338802052
-436.3541 | -0.3456670501
-439.3431 | -0.3574413031
-442.3101 | -0.3692052013
-445.2378 | -0.3809553411
-447.7119 | -0.3926937318
-450.8358 | -0.4044167395
-453.7734 | -0.416126614
-456.478 | -0.4278191081
-459.1336 | -0.4394969424
-462.1153 | -0.4511557271
-464.6335 | -0.4627982758
-467.3479 | -0.4744202771
-469.8735 | -0.4860243485
-472.3477 | -0.4976068318
-475.3024 | -0.5091705599
-477.7814 | -0.5207116723
-480.0912 | -0.5322334635
-482.8081 | -0.5437323794
-485.1522 | -0.5552109506
-487.9991 | -0.5666660092
-490.3481 | -0.5781005968
-492.7266 | -0.5895115012
-495.2817 | -0.6009014898
-497.871 | -0.6122673056
-500.8576 | -0.6236117247
-502.8707 | -0.6349317046
-505.3767 | -0.6462296817
-507.9465 | -0.6575027424
-510.1999 | -0.6687534598
-512.8751 | -0.6799783891
-514.9863 | -0.6911802554
-517.4972 | -0.7023560848
-519.5496 | -0.7135078998
-522.3498 | -0.7246332587
-524.3163 | -0.7357334939
-526.4545 | -0.7468058632
-528.8624 | -0.7578522977
-531.2998 | -0.7688693475
-533.3742 | -0.7798594953
-535.6056 | -0.7908188972
-537.8639 | -0.8017491651
-539.9089 | -0.8126476359
-542.1035 | -0.8235152974
-544.2392 | -0.8343499022
-546.3259 | -0.8451527006
-547.9933 | -0.8559212943
-550.0015 | -0.8666569603
-552.2304 | -0.8773577265
-554.3539 | -0.8880256246
-555.9992 | -0.8986578291
-558.2085 | -0.9092565352
-560.0304 | -0.9198195298
-561.8376 | -0.9303487
-563.4853 | -0.9408417302
-565.5524 | -0.9513008282
-567.3105 | -0.9617233241
-569.0736 | -0.972111776
-571.1725 | -0.9824628682
-572.808 | -0.9927795182
-574.9658 | -1.00305803
-576.5989 | -1.013302
-578.4624 | -1.023506691
-580.1715 | -1.033676
-582.6604 | -1.043806
-584.2223 | -1.0539
-585.9412 | -1.063953
-587.8415 | -1.073969
-589.8816 | -1.083943
-591.3749 | -1.093878
-593.0153 | -1.10377
-595.6587 | -1.11362
-597.5296 | -1.123425
-599.1258 | -1.133188
-601.4479 | -1.142904
-603.3802 | -1.152576
-605.4546 | -1.162202
-607.7718 | -1.171784
-609.9835 | -1.18132
-612.3228 | -1.190813
-615.0642 | -1.200261
-617.8619 | -1.209668
-621.0962 | -1.21903
-624.2691 | -1.22835
-627.9717 | -1.237624
-632.1157 | -1.246856
-636.3259 | -1.256042
-641.0975 | -1.265183
-646.1242 | -1.274277
-651.8351 | -1.283326
-658.0167 | -1.292327
-664.6347 | -1.30128
-671.7138 | -1.310182
-679.6854 | -1.319034
-688.2038 | -1.327834
-697.5339 | -1.336581
-707.9845 | -1.345272
-718.901 | -1.353906
-731.61 | -1.362480308
-744.8388 | -1.370995729
-759.4186 | -1.379452056
-775.6267 | -1.387852
-793.3378 | -1.396196
-812.9885 | -1.404487
-834.2502 | -1.412724
-857.8806 | -1.420913
-884.0881 | -1.429055678
-913.0982 | -1.437155
-944.992 | -1.445212
-980.2451 | -1.453228
-1019.559 | -1.461204
-1062.528 | -1.46914
-1110.699 | -1.477034
-1162.896 | -1.484884
-1221.093 | -1.492686
-1284.605 | -1.500436
-1354.553 | -1.508126
-1430.953 | -1.515752
-1514.634 | -1.523303
-1605.051 | -1.530777
-1702.8 | -1.538165062
-1808.61 | -1.545467125
-1921.392 | -1.552683
-2041.677 | -1.559818
-2168.887 | -1.56688
-2303.502 | -1.573881
-2444.718 | -1.580828
-2592.069 | -1.587729957
-2745.106 | -1.594592
-2903.182 | -1.601417
-3066.721 | -1.608204584
-3234.92 | -1.614954
-3407.713 | -1.62166
-3583.91 | -1.628322
-3764.682 | -1.634934117
-3947.911 | -1.641493
-4133.96 | -1.647993
-4321.689 | -1.65443
-4510.862 | -1.660799
-4701.773 | -1.667097
-4894.455 | -1.673322
-5089.266 | -1.679473
-5285.38 | -1.685546988
-5481.782 | -1.691545
-5678.74 | -1.697466393
-5876.13 | -1.703312
-6074.206 | -1.709083
-6271.981 | -1.714781
-6470.685 | -1.720407
-6669.387 | -1.725964
-6869.489 | -1.731454
-7069.845 | -1.73688
-7270.952 | -1.742241966
-7471.187 | -1.747543
-7671.409 | -1.752784
-7871.184 | -1.757967
-8070.568 | -1.76309
-8271.577 | -1.768155
-8473.753 | -1.77316
-8675.752 | -1.778106
-8875.646 | -1.782991
-9074.418 | -1.787815
-9274.241 | -1.792575
-9473.845 | -1.79727
-9670.58 | -1.801898
-9865.446 | -1.806459
-10062.09 | -1.810949564
-10258.92 | -1.81537
-10452.72 | -1.819719
-10643.53 | -1.823994
-10831.45 | -1.828196
-11017.7 | -1.832322
-11203.85 | -1.836374
-11388.86 | -1.840351
-11572.01 | -1.844253
-11752.26 | -1.84808
-11929.92 | -1.851833
-12105.88 | -1.855514
-12282.07 | -1.859122
-12454.3 | -1.862659
-12622.32 | -1.866124915
-12791.43 | -1.869521
-12958.85 | -1.872846
-13121.87 | -1.876104
-13280.47 | -1.879292
-13438.9 | -1.882412
-13596.78 | -1.885464
-13749.71 | -1.888449739
-13901.05 | -1.891367
-14049.37 | -1.894217
-14194.62 | -1.896998
-14336.76 | -1.899712
-14476.81 | -1.902356
-14614.65 | -1.904931
-14749.61 | -1.907435
-14880.76 | -1.909869
-15007.99 | -1.91223
-15132.35 | -1.914519
-15252.85 | -1.916735
-15369.94 | -1.918877
-15483.4 | -1.920945
-15593.41 | -1.922939
-15699.86 | -1.924857
-15803.81 | -1.926701
-15902.96 | -1.928469
-15997.85 | -1.930164
-16088.84 | -1.931783
-16176.25 | -1.933328
-16258.76 | -1.934799
-16337.7 | -1.936196
-16412.84 | -1.937519
-16483.81 | -1.938769
-16551.12 | -1.939946
-16614.59 | -1.941051
-16673.59 | -1.942084
-16728.88 | -1.94304592
-16780.09 | -1.943935
-16827.3 | -1.944755
-16870.07 | -1.945502
-16908.87 | -1.94618
-16943.63 | -1.946785
-16974.41 | -1.947321
-17000.38 | -1.947784
-17022.94 | -1.948176
-17040.53 | -1.948496
-17053.9 | -1.948744
-17063.53 | -1.948918
-17068.6 | -1.949021
-17069.19 | -1.949049