## Data
H | B
24.91368 | 0.04995112 | Bm_min | Bm_max
24.88585 | 0.04995075 | -0.04995112 | 0.04995112
24.85782 | 0.04994833
24.82526 | 0.0499442 | Number of Points
24.80256 | 0.04993841 | 513
24.79839 | 0.04993098
24.76173 | 0.04992212
24.73404 | 0.04991128
24.71154 | 0.04989819
24.65884 | 0.04988294
24.63618 | 0.04986632
24.61257 | 0.04984738
24.57716 | 0.04982647
24.54068 | 0.04980356
24.4984 | 0.04977794
24.46253 | 0.04975132
24.43992 | 0.04972341
24.37668 | 0.04969306
24.34118 | 0.04966109
24.30555 | 0.04962768
24.27794 | 0.04959206
24.22328 | 0.04955486
24.16434 | 0.04951548
24.1382 | 0.04947389
24.09288 | 0.0494314
24.04578 | 0.04938677
24.00066 | 0.04933981
23.94007 | 0.04929155
23.89449 | 0.04924067
23.84501 | 0.04918748
23.77716 | 0.04913362
23.72569 | 0.04907723
23.66581 | 0.0490189
23.61169 | 0.04895908
23.5539 | 0.04889721
23.5115 | 0.04883471
23.42931 | 0.04876987
23.35609 | 0.04870192
23.31164 | 0.04863203
23.24033 | 0.04856187
23.18747 | 0.04849005
23.11219 | 0.04841604
23.04137 | 0.0483398
22.96271 | 0.04826091
22.89575 | 0.04818036
22.83658 | 0.04809809
22.73249 | 0.04801384
22.66805 | 0.0479284
22.62058 | 0.04784168
22.52659 | 0.0477522
22.46171 | 0.04766133
22.37307 | 0.04756953
22.27381 | 0.04747503
22.20571 | 0.04737864
22.14199 | 0.04728118
22.0315 | 0.04718154
21.9647 | 0.04708003
21.88369 | 0.04697712
21.79333 | 0.04687282
21.70086 | 0.04676554
21.61225 | 0.04665697
21.5405 | 0.04654636
21.42611 | 0.04643407
21.35483 | 0.04632147
21.25233 | 0.04620591
21.16225 | 0.04608883
21.0701 | 0.04597083
20.97408 | 0.04584975
20.86849 | 0.04572692
20.77669 | 0.04560258
20.68709 | 0.04547622
20.59134 | 0.04534923
20.48438 | 0.04522151
20.37855 | 0.04509123
20.29515 | 0.0449586
20.20301 | 0.04482541
20.0778 | 0.0446901
19.98146 | 0.04455249
19.86087 | 0.04441353
19.75492 | 0.0442722
19.64487 | 0.04412876
19.545 | 0.04398462
19.44763 | 0.04383967
19.34503 | 0.04369212
19.22888 | 0.04354313
19.10542 | 0.04339339
18.99209 | 0.043241
18.90227 | 0.04308655
18.76206 | 0.04293136
18.65947 | 0.04277466
18.54934 | 0.04261533
18.42615 | 0.04245514
18.28908 | 0.04229333
18.19238 | 0.0421293
18.06717 | 0.04196455
17.93864 | 0.04179832
17.8357 | 0.04162948
17.69277 | 0.04145932
17.59538 | 0.04128871
17.4699 | 0.04111571
17.35669 | 0.04094138
17.22504 | 0.04076621
17.11828 | 0.04058924
16.98992 | 0.04041068
16.86852 | 0.0402298
16.73294 | 0.04004718
16.6099 | 0.0398636
16.48222 | 0.03967848
16.33198 | 0.03949193
16.21772 | 0.03930459
16.09759 | 0.03911508
15.96109 | 0.03892298
15.83799 | 0.03873032
15.7134 | 0.0385363
15.57371 | 0.03834077
15.44047 | 0.03814456
15.28761 | 0.03794602
15.1535 | 0.03774539
15.04206 | 0.03754457
14.90769 | 0.03734267
14.7879 | 0.03713797
14.6273 | 0.03693208
14.50499 | 0.03672487
14.37054 | 0.03651564
14.22979 | 0.03630533
14.07737 | 0.03609285
13.9635 | 0.03587858
13.801 | 0.03566458
13.68122 | 0.03544943
13.55303 | 0.03523304
13.40127 | 0.03501581
13.25611 | 0.03479642
13.09852 | 0.03457581
12.97596 | 0.03435433
12.82215 | 0.03413141
12.69543 | 0.03390761
12.54928 | 0.03368327
12.39056 | 0.03345686
12.24145 | 0.03322898
12.12689 | 0.03300003
11.95724 | 0.03276895
11.79366 | 0.03253777
11.66125 | 0.03230513
11.54 | 0.03207072
11.37313 | 0.03183561
11.23192 | 0.03159854
11.08892 | 0.03136034
10.94383 | 0.0311214
10.78266 | 0.03088117
10.63843 | 0.03064008
10.49574 | 0.03039761
10.35132 | 0.03015332
10.21104 | 0.02990768
10.02586 | 0.02966122
9.904873 | 0.02941348
9.745245 | 0.02916425
9.603786 | 0.02891428
9.444869 | 0.0286631
9.297452 | 0.02841093
9.132355 | 0.02815736
8.992638 | 0.02790257
8.831416 | 0.0276472
8.71514 | 0.02739133
8.555511 | 0.02713545
8.400763 | 0.02687877
8.250992 | 0.02662049
8.100853 | 0.02636144
7.943971 | 0.02610198
7.778458 | 0.02584068
7.623831 | 0.02557802
7.49223 | 0.02531495
7.338462 | 0.02505119
7.176848 | 0.02478631
7.025091 | 0.02452016
6.867105 | 0.02425326
6.730992 | 0.02398498
6.571609 | 0.02371552
6.411809 | 0.02344587
6.249165 | 0.02317533
6.0927 | 0.02290304
5.939054 | 0.02263037
5.790926 | 0.02235674
5.661777 | 0.02208243
5.507739 | 0.02180766
5.339872 | 0.02153127
5.171833 | 0.02125515
4.999381 | 0.02097844
4.868294 | 0.02070018
4.715581 | 0.0204215
4.568752 | 0.02014219
4.419128 | 0.01986188
4.245376 | 0.01958087
4.103722 | 0.01929847
3.961822 | 0.01901552
3.804057 | 0.01873333
3.630329 | 0.01844959
3.501008 | 0.01816487
3.330861 | 0.01787979
3.171012 | 0.01759287
3.008956 | 0.01730534
2.865904 | 0.01701769
2.715912 | 0.01672964
2.549786 | 0.01644135
2.410411 | 0.01615244
2.257109 | 0.01586226
2.100963 | 0.01557159
1.934592 | 0.01528069
1.793427 | 0.01498896
1.642455 | 0.01469748
1.483072 | 0.01440564
1.341834 | 0.01411246
1.174187 | 0.01381926
1.044155 | 0.01352682
0.8689074 | 0.01323309
0.7153357 | 0.01293782
0.5687033 | 0.01264231
0.4104482 | 0.01234504
0.2675674 | 0.01204744
0.1092632 | 0.01175008
-0.05882461 | 0.01145206
-0.2019506 | 0.01115368
-0.3361266 | 0.01085555
-0.4971526 | 0.01055736
-0.6459673 | 0.01025834
-0.8193025 | 0.009959542
-0.9455094 | 0.009660101
-1.096261 | 0.009359351
-1.263123 | 0.009057912
-1.407941 | 0.008755816
-1.553249 | 0.008453283
-1.704369 | 0.008151396
-1.850266 | 0.007849383
-2.023601 | 0.007545876
-2.14152 | 0.007242615
-2.323756 | 0.006939543
-2.457123 | 0.006635365
-2.604246 | 0.006331757
-2.755194 | 0.006028044
-2.910016 | 0.005722952
-3.043309 | 0.005418241
-3.19845 | 0.00511283
-3.345867 | 0.004807333
-3.481931 | 0.00450313
-3.627313 | 0.004198534
-3.785421 | 0.003892706
-3.943799 | 0.003586757
-4.081776 | 0.003281886
-4.210288 | 0.00297649
-4.3669 | 0.002669345
-4.528122 | 0.00236194
-4.664775 | 0.002056403
-4.810279 | 0.001750632
-4.942542 | 0.001443261
-5.106952 | 0.001136175
-5.25128 | 0.0008293871
-5.370523 | 0.0005229349
-5.513256 | 0.0002171548
-5.652655 | -8.913409e-05
-5.819027 | -0.0003954448
-5.948421 | -0.0007018258
-6.107069 | -0.001008434
-6.224791 | -0.001314535
-6.365784 | -0.001620477
-6.518473 | -0.001927794
-6.66616 | -0.002234011
-6.804799 | -0.002539688
-6.939195 | -0.002846422
-7.064348 | -0.003151876
-7.2189 | -0.003458041
-7.350722 | -0.003764599
-7.489116 | -0.004070117
-7.643644 | -0.004375438
-7.759135 | -0.004680785
-7.890688 | -0.004984762
-8.050856 | -0.00528844
-8.177332 | -0.005593227
-8.309424 | -0.005897924
-8.460642 | -0.006201902
-8.586873 | -0.006506092
-8.724776 | -0.006809995
-8.839409 | -0.00711304
-8.973978 | -0.007416525
-9.107222 | -0.007720273
-9.24873 | -0.00802223
-9.389771 | -0.008324101
-9.524634 | -0.008626738
-9.657412 | -0.008928097
-9.785458 | -0.009229563
-9.919978 | -0.009531124
-10.06502 | -0.009831591
-10.1692 | -0.01013202
-10.30774 | -0.01043291
-10.45776 | -0.01073387
-10.58073 | -0.01103375
-10.7078 | -0.01133311
-10.82905 | -0.0116324
-10.93768 | -0.01193111
-11.09483 | -0.01222918
-11.20122 | -0.01252631
-11.32914 | -0.0128226
-11.45682 | -0.0131177
-11.58494 | -0.01341335
-11.69948 | -0.01370875
-11.82107 | -0.01400293
-11.96658 | -0.01429739
-12.07307 | -0.01459037
-12.20656 | -0.01488315
-12.32416 | -0.01517607
-12.44456 | -0.01546794
-12.58283 | -0.01575921
-12.68221 | -0.01604892
-12.78988 | -0.01633853
-12.95034 | -0.01662876
-13.05004 | -0.01691912
-13.16713 | -0.01720806
-13.31086 | -0.01749637
-13.40976 | -0.01778399
-13.51549 | -0.01806978
-13.64368 | -0.01835615
-13.75934 | -0.01864234
-13.89291 | -0.01892705
-14.00013 | -0.01921049
-14.10999 | -0.01949335
-14.21945 | -0.01977635
-14.35004 | -0.02005813
-14.45622 | -0.02033845
-14.56965 | -0.02061881
-14.69009 | -0.02089873
-14.79401 | -0.02117661
-14.91188 | -0.02145336
-15.02784 | -0.02172944
-15.14171 | -0.0220051
-15.252 | -0.02228043
-15.36063 | -0.02255487
-15.46288 | -0.02282889
-15.56922 | -0.02310222
-15.67555 | -0.0233747
-15.79913 | -0.02364488
-15.90731 | -0.02391356
-16.00007 | -0.02418264
-16.1203 | -0.02445137
-16.21151 | -0.02471816
-16.31766 | -0.02498423
-16.43112 | -0.02524997
-16.52984 | -0.02551442
-16.63854 | -0.02577787
-16.74341 | -0.02604037
-16.85361 | -0.02630218
-16.95495 | -0.02656289
-17.05212 | -0.02682267
-17.14538 | -0.02708198
-17.24056 | -0.02734011
-17.32219 | -0.02759571
-17.43462 | -0.02785002
-17.54062 | -0.02810417
-17.64285 | -0.02835686
-17.72994 | -0.0286088
-17.83484 | -0.02885914
-17.94124 | -0.02910775
-18.04197 | -0.02935661
-18.14473 | -0.02960438
-18.20937 | -0.02985106
-18.30914 | -0.03009647
-18.40972 | -0.03034073
-18.49224 | -0.03058281
-18.59512 | -0.0308243
-18.67656 | -0.03106518
-18.77282 | -0.03130294
-18.85757 | -0.03154035
-18.9477 | -0.03177681
-19.04846 | -0.03201156
-19.14409 | -0.03224593
-19.24396 | -0.03247965
-19.32767 | -0.03271158
-19.40675 | -0.03294314
-19.49115 | -0.03317315
-19.56236 | -0.03340031
-19.64686 | -0.03362715
-19.76102 | -0.0338531
-19.83358 | -0.03407685
-19.92632 | -0.03430014
-20.00741 | -0.03452294
-20.07957 | -0.03474298
-20.15659 | -0.03496176
-20.24194 | -0.03517949
-20.3246 | -0.03539557
-20.39998 | -0.03561096
-20.49198 | -0.03582643
-20.5882 | -0.03604092
-20.66561 | -0.03625302
-20.74079 | -0.03646344
-20.7863 | -0.03667176
-20.88247 | -0.03687909
-20.94705 | -0.03708558
-21.03945 | -0.03729075
-21.09653 | -0.03749436
-21.20974 | -0.03769684
-21.26499 | -0.03789859
-21.32913 | -0.03809758
-21.40382 | -0.03829515
-21.48305 | -0.03849129
-21.54494 | -0.03868589
-21.6311 | -0.0388793
-21.68863 | -0.03907042
-21.76307 | -0.03926046
-21.81974 | -0.0394494
-21.88224 | -0.03963669
-21.95928 | -0.03982221
-22.03692 | -0.04000718
-22.10511 | -0.04019029
-22.16857 | -0.0403705
-22.25316 | -0.04054975
-22.29467 | -0.04072766
-22.3701 | -0.04090478
-22.41492 | -0.04107972
-22.48922 | -0.04125178
-22.55457 | -0.0414229
-22.59721 | -0.04159346
-22.65302 | -0.04176224
-22.74046 | -0.04192931
-22.79242 | -0.04209555
-22.84859 | -0.04225983
-22.8991 | -0.04242274
-22.96161 | -0.04258388
-23.02664 | -0.04274283
-23.07474 | -0.04290054
-23.11003 | -0.04305665
-23.18362 | -0.04321193
-23.24021 | -0.0433654
-23.29099 | -0.04351585
-23.33025 | -0.04366579
-23.40077 | -0.04381404
-23.44515 | -0.04395953
-23.50834 | -0.0441044
-23.58119 | -0.04424836
-23.59755 | -0.04439018
-23.67275 | -0.04453101
-23.69264 | -0.04466997
-23.73547 | -0.04480557
-23.79631 | -0.04493931
-23.83248 | -0.04507204
-23.89505 | -0.04520273
-23.93397 | -0.0453319
-23.96136 | -0.04545991
-24.00417 | -0.04558563
-24.03963 | -0.04570862
-24.08398 | -0.04582969
-24.12846 | -0.04594986
-24.18268 | -0.0460693
-24.20205 | -0.046188
-24.24383 | -0.04630463
-24.29118 | -0.04641902
-24.32661 | -0.0465309
-24.35604 | -0.04664106
-24.39843 | -0.04675032
-24.41177 | -0.04685729
-24.46403 | -0.04696237
-24.47803 | -0.04706578
-24.51598 | -0.04716688
-24.54504 | -0.04726659
-24.59009 | -0.04736505
-24.61696 | -0.04746177
-24.64202 | -0.04755669
-24.65788 | -0.04764978
-24.71161 | -0.0477401
-24.71615 | -0.0478287
-24.73919 | -0.04791643
-24.78681 | -0.04800212
-24.79611 | -0.0480862
-24.82578 | -0.04816856
-24.84826 | -0.04824858
-24.85814 | -0.0483264
-24.88691 | -0.04840261
-24.91194 | -0.04847752
-24.91915 | -0.04855095
-24.9396 | -0.04862294
-24.93842 | -0.04869309
-24.94514 | -0.04876131
-24.97989 | -0.04882647
-24.98121 | -0.04888864
-25.01206 | -0.04894973
-24.99183 | -0.04900912
-25.03817 | -0.04906585
-25.02672 | -0.04912075
-25.04835 | -0.04917452
-25.04322 | -0.04922679
-25.05781 | -0.04927712
-25.06012 | -0.049326
-25.06649 | -0.04937395
-25.0585 | -0.0494197
-25.08121 | -0.0494631
-25.10891 | -0.04950539
-25.09575 | -0.04954583
-25.08694 | -0.0495833
-25.08437 | -0.04961921
-25.07436 | -0.04965348
-25.09087 | -0.0496861
-25.07208 | -0.04971745
-25.06801 | -0.04974612
-25.0699 | -0.04977363
-25.05139 | -0.04979868
-25.05921 | -0.04982085
-25.05274 | -0.04984209
-25.02724 | -0.04986087
-25.03158 | -0.04987763
-25.01608 | -0.04989412
-25.00794 | -0.04990851
-24.97753 | -0.04992034
-24.97258 | -0.04993137
-24.95318 | -0.0499393
-24.93994 | -0.04994479
-24.92825 | -0.04994934
-24.91368 | -0.04995112