## Data
H | B
48.03097 | 0.150161 | Bm_min | Bm_max
47.99125 | 0.1501573 | -0.150161 | 0.150161
47.93588 | 0.1501477
47.8553 | 0.1501323 | Number of Points
47.80053 | 0.1501119 | 513
47.73486 | 0.1500862
47.68636 | 0.150055
47.5806 | 0.150018
47.50959 | 0.1499746
47.42487 | 0.1499253
47.37304 | 0.1498711
47.2623 | 0.1498113
47.19958 | 0.1497459
47.10258 | 0.1496752
47.00084 | 0.1495983
46.92554 | 0.1495159
46.80426 | 0.1494286
46.7204 | 0.1493348
46.60292 | 0.1492352
46.48571 | 0.1491297
46.3803 | 0.1490169
46.24004 | 0.1488989
46.12798 | 0.1487772
45.99636 | 0.1486494
45.88428 | 0.1485163
45.75535 | 0.1483782
45.61195 | 0.1482347
45.49575 | 0.1480862
45.3434 | 0.1479309
45.20915 | 0.1477693
45.04923 | 0.1476024
44.89255 | 0.1474299
44.75447 | 0.1472508
44.59163 | 0.1470661
44.42698 | 0.1468774
44.26352 | 0.146683
44.0961 | 0.1464832
43.92916 | 0.1462795
43.7546 | 0.1460712
43.57496 | 0.1458566
43.41852 | 0.1456369
43.19762 | 0.1454127
43.04505 | 0.1451822
42.83763 | 0.144946
42.65902 | 0.1447035
42.46046 | 0.144454
42.24102 | 0.1441991
42.05217 | 0.1439396
41.85485 | 0.1436747
41.6361 | 0.1434045
41.44443 | 0.1431287
41.21943 | 0.1428476
41.00674 | 0.1425615
40.7873 | 0.1422693
40.55453 | 0.1419714
40.35359 | 0.1416697
40.11615 | 0.1413631
39.87826 | 0.1410505
39.65431 | 0.140732
39.40082 | 0.1404073
39.16939 | 0.1400779
38.92404 | 0.1397429
38.69505 | 0.1394017
38.4406 | 0.1390554
38.1912 | 0.1387034
37.94737 | 0.1383467
37.70219 | 0.1379852
37.45144 | 0.1376187
37.17554 | 0.1372458
36.9283 | 0.1368676
36.66379 | 0.1364867
36.38963 | 0.1361004
36.14874 | 0.1357076
35.86693 | 0.13531
35.59245 | 0.134908
35.31375 | 0.1345009
35.03554 | 0.1340879
34.7866 | 0.1336703
34.48248 | 0.1332483
34.19377 | 0.1328203
33.92724 | 0.1323857
33.64032 | 0.131946
33.36197 | 0.1315011
33.04322 | 0.1310503
32.78544 | 0.1305969
32.48749 | 0.1301409
32.18354 | 0.1296784
31.90645 | 0.1292106
31.60385 | 0.1287399
31.3095 | 0.1282646
31.02448 | 0.1277836
30.71483 | 0.1272984
30.4137 | 0.1268084
30.11894 | 0.1263135
29.8205 | 0.1258142
29.49006 | 0.1253099
29.20074 | 0.1248015
28.90253 | 0.1242874
28.56785 | 0.1237676
28.25744 | 0.1232436
27.95832 | 0.1227157
27.63156 | 0.1221826
27.31183 | 0.1216442
27.00175 | 0.1211019
26.67317 | 0.120554
26.35166 | 0.1200019
26.03412 | 0.1194472
25.70356 | 0.1188879
25.39083 | 0.1183227
25.05894 | 0.1177534
24.72985 | 0.1171806
24.4064 | 0.1166033
24.10833 | 0.1160219
23.76034 | 0.1154355
23.43103 | 0.1148441
23.0897 | 0.114248
22.76564 | 0.1136475
22.43984 | 0.1130436
22.10435 | 0.1124351
21.77641 | 0.1118223
21.4356 | 0.1112058
21.08903 | 0.1105843
20.75503 | 0.1099589
20.44416 | 0.1093302
20.09073 | 0.1086971
19.75514 | 0.1080594
19.40629 | 0.1074168
19.06015 | 0.1067697
18.7471 | 0.1061194
18.4034 | 0.1054653
18.05945 | 0.1048064
17.70216 | 0.1041434
17.37594 | 0.1034778
17.0175 | 0.1028073
16.70082 | 0.1021337
16.33806 | 0.1014578
16.0039 | 0.1007776
15.64364 | 0.1000937
15.32944 | 0.09940478
14.9773 | 0.09871158
14.6503 | 0.09801573
14.29875 | 0.09731743
13.95448 | 0.09661463
13.61033 | 0.09590728
13.27457 | 0.09519712
12.93134 | 0.09448254
12.56385 | 0.09376406
12.23856 | 0.09304297
11.9043 | 0.09231749
11.57577 | 0.09158776
11.21814 | 0.09085513
10.8943 | 0.09011961
10.55128 | 0.08938114
10.21192 | 0.0886404
9.864488 | 0.08789633
9.513943 | 0.0871487
9.1876 | 0.08639811
8.839556 | 0.08564418
8.518387 | 0.08488713
8.176547 | 0.08412712
7.84253 | 0.08336385
7.501107 | 0.08259677
7.177731 | 0.08182633
6.829785 | 0.08105241
6.490373 | 0.08027492
6.168689 | 0.07949505
5.829301 | 0.07871192
5.480987 | 0.07792554
5.155405 | 0.07713696
4.83068 | 0.07634611
4.483421 | 0.07555128
4.145872 | 0.07475331
3.830392 | 0.07395395
3.510498 | 0.07315108
3.160762 | 0.07234414
2.813087 | 0.07153373
2.496552 | 0.07072112
2.193847 | 0.06990632
1.842248 | 0.06908844
1.519264 | 0.06826761
1.197163 | 0.06744364
0.8569905 | 0.06661704
0.5426871 | 0.06578892
0.2236267 | 0.064959
-0.1076939 | 0.06412658
-0.4277106 | 0.06329128
-0.7490759 | 0.06245332
-1.055116 | 0.06161308
-1.40517 | 0.0607716
-1.681908 | 0.05992852
-2.030001 | 0.05908268
-2.348277 | 0.05823491
-2.655248 | 0.05738473
-2.968228 | 0.0565315
-3.277063 | 0.05567633
-3.602057 | 0.05481969
-3.89927 | 0.05396048
-4.205727 | 0.05309969
-4.517235 | 0.05223853
-4.83529 | 0.05137444
-5.148416 | 0.05050805
-5.439989 | 0.04964079
-5.751693 | 0.04877113
-6.046577 | 0.04789913
-6.354652 | 0.04702597
-6.661575 | 0.04615068
-6.956752 | 0.04527364
-7.286675 | 0.04439558
-7.562138 | 0.04351492
-7.86119 | 0.04263242
-8.152101 | 0.04174869
-8.464589 | 0.04086313
-8.761459 | 0.03997549
-9.048495 | 0.0390863
-9.345095 | 0.0381963
-9.632377 | 0.03730475
-9.911297 | 0.03641124
-10.19409 | 0.03551735
-10.50714 | 0.03462186
-10.7652 | 0.0337245
-11.07857 | 0.03282713
-11.35636 | 0.03192806
-11.64298 | 0.03102636
-11.92408 | 0.03012417
-12.20362 | 0.02922071
-12.48551 | 0.02831574
-12.76242 | 0.02741066
-13.05281 | 0.02650515
-13.32494 | 0.02559755
-13.61379 | 0.02468874
-13.88717 | 0.02378
-14.13887 | 0.02287169
-14.41044 | 0.02196244
-14.69039 | 0.0210512
-14.9592 | 0.02013937
-15.23994 | 0.01922599
-15.48853 | 0.01831215
-15.76448 | 0.01739888
-16.02957 | 0.01648405
-16.30148 | 0.01556786
-16.5562 | 0.01465162
-16.81251 | 0.0137347
-17.09045 | 0.01281784
-17.32214 | 0.0119014
-17.59138 | 0.010983
-17.85213 | 0.01006267
-18.12347 | 0.009142653
-18.35078 | 0.008222709
-18.6436 | 0.007302323
-18.87831 | 0.00638191
-19.12339 | 0.005460503
-19.36977 | 0.004539256
-19.61444 | 0.003617824
-19.85935 | 0.002695767
-20.11265 | 0.00177444
-20.35533 | 0.0008522804
-20.6099 | -7.043029e-05
-20.84046 | -0.0009923888
-21.09322 | -0.001912115
-21.32746 | -0.002831716
-21.56551 | -0.003752669
-21.79485 | -0.004673278
-22.02301 | -0.005593827
-22.25537 | -0.006513945
-22.485 | -0.007434511
-22.73913 | -0.008355015
-22.97056 | -0.009274191
-23.21255 | -0.01019369
-23.40611 | -0.01111242
-23.6587 | -0.01202994
-23.88368 | -0.01294825
-24.0871 | -0.01386638
-24.32122 | -0.01478256
-24.55456 | -0.01569771
-24.76053 | -0.01661142
-24.97493 | -0.01752481
-25.19307 | -0.01843856
-25.42077 | -0.01935173
-25.63919 | -0.02026527
-25.85399 | -0.02117839
-26.08478 | -0.02208994
-26.28332 | -0.02300118
-26.49606 | -0.02391279
-26.70758 | -0.02482274
-26.91284 | -0.02573134
-27.11643 | -0.02663948
-27.33415 | -0.02754651
-27.53875 | -0.02845264
-27.72768 | -0.02935739
-27.94601 | -0.03026027
-28.14004 | -0.03116225
-28.36972 | -0.03206235
-28.54379 | -0.03296096
-28.72821 | -0.03385817
-28.94678 | -0.03475433
-29.15751 | -0.03565016
-29.32602 | -0.03654486
-29.5278 | -0.03743824
-29.72298 | -0.0383294
-29.90656 | -0.03921984
-30.11469 | -0.04010984
-30.30215 | -0.04099734
-30.47718 | -0.04188234
-30.66533 | -0.04276565
-30.86017 | -0.04364685
-31.01749 | -0.04452598
-31.22719 | -0.04540433
-31.41622 | -0.04628131
-31.59438 | -0.04715682
-31.76639 | -0.04803127
-31.95277 | -0.04890403
-32.12233 | -0.04977479
-32.30219 | -0.05064287
-32.48759 | -0.05150898
-32.66198 | -0.05237342
-32.84689 | -0.05323659
-33.02258 | -0.0540979
-33.18539 | -0.0549561
-33.35949 | -0.05581246
-33.52831 | -0.05666777
-33.70785 | -0.05752008
-33.85461 | -0.05836942
-34.04827 | -0.05921781
-34.19404 | -0.06006298
-34.36024 | -0.06090566
-34.5477 | -0.06174766
-34.70272 | -0.06258673
-34.86524 | -0.06342273
-35.02936 | -0.06425591
-35.16542 | -0.06508605
-35.33966 | -0.0659136
-35.51207 | -0.06673915
-35.66135 | -0.06756241
-35.80945 | -0.06838298
-35.96746 | -0.06920205
-36.13663 | -0.07001908
-36.27426 | -0.07083238
-36.42322 | -0.07164233
-36.57991 | -0.07244991
-36.76082 | -0.07325529
-36.88767 | -0.07405784
-37.05671 | -0.07485783
-37.19608 | -0.07565515
-37.34338 | -0.07644932
-37.49803 | -0.07724042
-37.63461 | -0.07802828
-37.78328 | -0.07881366
-37.91304 | -0.07959624
-38.06855 | -0.08037578
-38.21832 | -0.0811526
-38.35389 | -0.08192563
-38.48221 | -0.08269609
-38.63423 | -0.08346391
-38.76642 | -0.08422847
-38.88942 | -0.08499037
-39.03762 | -0.0857484
-39.18776 | -0.08650217
-39.321 | -0.08725334
-39.45192 | -0.08800138
-39.57217 | -0.08874564
-39.71998 | -0.08948808
-39.85337 | -0.09022674
-39.97592 | -0.09096031
-40.10561 | -0.09169056
-40.2453 | -0.09241823
-40.36065 | -0.09314128
-40.48977 | -0.09386114
-40.61995 | -0.09457801
-40.76205 | -0.09529041
-40.8487 | -0.09600075
-41.00688 | -0.0967077
-41.11818 | -0.09741044
-41.23723 | -0.09811094
-41.38031 | -0.09880922
-41.4815 | -0.09950233
-41.59241 | -0.1001915
-41.72242 | -0.1008777
-41.85416 | -0.1015582
-41.948 | -0.1022342
-42.07661 | -0.1029073
-42.17661 | -0.1035758
-42.2935 | -0.1042396
-42.40651 | -0.1049004
-42.51401 | -0.105558
-42.63617 | -0.1062111
-42.73445 | -0.1068599
-42.83491 | -0.1075039
-42.93878 | -0.1081431
-43.07756 | -0.1087787
-43.17079 | -0.1094105
-43.26463 | -0.1100386
-43.36274 | -0.1106629
-43.4795 | -0.1112829
-43.5677 | -0.1118996
-43.67128 | -0.1125128
-43.79011 | -0.1131215
-43.87612 | -0.1137261
-43.9717 | -0.1143258
-44.09058 | -0.1149216
-44.17716 | -0.115513
-44.27362 | -0.1160978
-44.37237 | -0.1166795
-44.4743 | -0.1172584
-44.56287 | -0.117832
-44.65717 | -0.1183998
-44.74645 | -0.1189634
-44.82656 | -0.1195233
-44.9053 | -0.1200784
-45.02348 | -0.1206284
-45.11321 | -0.1211743
-45.18348 | -0.121716
-45.25501 | -0.1222529
-45.35417 | -0.1227846
-45.44001 | -0.1233122
-45.52478 | -0.1238358
-45.62593 | -0.1243547
-45.6975 | -0.124868
-45.78011 | -0.125377
-45.85174 | -0.1258819
-45.93018 | -0.1263819
-46.01627 | -0.1268786
-46.08081 | -0.1273694
-46.15165 | -0.1278541
-46.23325 | -0.1283346
-46.30117 | -0.12881
-46.36784 | -0.1292809
-46.44079 | -0.1297473
-46.53162 | -0.130209
-46.57399 | -0.130665
-46.66319 | -0.1311154
-46.72695 | -0.1315608
-46.80482 | -0.1320028
-46.85997 | -0.1324403
-46.91862 | -0.1328717
-47.00079 | -0.1332983
-47.05349 | -0.1337206
-47.10682 | -0.1341385
-47.17023 | -0.1345505
-47.20443 | -0.1349574
-47.2727 | -0.1353596
-47.34575 | -0.1357563
-47.4092 | -0.136148
-47.43988 | -0.1365334
-47.52242 | -0.1369134
-47.56018 | -0.13729
-47.59995 | -0.1376612
-47.65902 | -0.1380272
-47.71988 | -0.1383884
-47.76664 | -0.1387449
-47.79491 | -0.1390952
-47.85334 | -0.1394395
-47.89137 | -0.1397791
-47.94495 | -0.1401133
-47.98823 | -0.1404424
-48.05574 | -0.1407657
-48.06388 | -0.1410841
-48.11436 | -0.1413975
-48.1381 | -0.1417044
-48.19683 | -0.1420061
-48.23226 | -0.1423036
-48.25335 | -0.1425956
-48.29307 | -0.1428821
-48.30815 | -0.1431637
-48.34123 | -0.1434393
-48.37247 | -0.1437082
-48.39434 | -0.1439714
-48.43009 | -0.1442294
-48.44017 | -0.1444825
-48.4768 | -0.1447303
-48.49416 | -0.1449721
-48.50375 | -0.1452092
-48.54364 | -0.1454415
-48.54588 | -0.1456679
-48.57812 | -0.1458882
-48.5767 | -0.1461031
-48.59962 | -0.1463125
-48.61956 | -0.1465174
-48.63562 | -0.1467175
-48.64258 | -0.1469113
-48.65769 | -0.1471001
-48.65811 | -0.1472831
-48.66894 | -0.1474597
-48.68282 | -0.1476314
-48.69974 | -0.1477975
-48.6813 | -0.1479576
-48.69364 | -0.1481121
-48.69332 | -0.1482622
-48.68716 | -0.1484063
-48.67946 | -0.1485435
-48.67829 | -0.1486761
-48.67995 | -0.1488032
-48.65511 | -0.1489248
-48.65259 | -0.149041
-48.66517 | -0.1491503
-48.60698 | -0.1492545
-48.6189 | -0.1493538
-48.59913 | -0.1494465
-48.58479 | -0.1495332
-48.54948 | -0.1496148
-48.56039 | -0.1496914
-48.53023 | -0.1497626
-48.47533 | -0.1498273
-48.45074 | -0.1498859
-48.42408 | -0.1499402
-48.3795 | -0.1499882
-48.3489 | -0.1500296
-48.31543 | -0.1500652
-48.28022 | -0.1500957
-48.23187 | -0.1501207
-48.17395 | -0.1501383
-48.13518 | -0.1501502
-48.09315 | -0.1501584
-48.03097 | -0.150161