## Data
H | B
58.87635 | 0.2498786 | Bm_min | Bm_max
58.80823 | 0.2498769 | -0.2498786 | 0.2498786
58.69475 | 0.2498654
58.61241 | 0.2498452 | Number of Points
58.5043 | 0.2498144 | 513
58.39575 | 0.249774
58.27373 | 0.2497246
58.17045 | 0.2496654
58.05038 | 0.2495976
57.91493 | 0.2495205
57.78794 | 0.2494343
57.66465 | 0.2493395
57.53846 | 0.249236
57.36986 | 0.2491237
57.25775 | 0.2490019
57.10124 | 0.2488713
56.92616 | 0.2487299
56.76533 | 0.2485779
56.587 | 0.2484177
56.4245 | 0.2482475
56.235 | 0.2480676
56.04225 | 0.2478775
55.83655 | 0.2476771
55.65382 | 0.2474677
55.4618 | 0.247248
55.24026 | 0.2470187
55.02806 | 0.2467796
54.79833 | 0.2465319
54.59427 | 0.2462762
54.34614 | 0.2460099
54.11599 | 0.2457343
53.88813 | 0.2454495
53.65089 | 0.2451566
53.40078 | 0.2448562
53.15153 | 0.2445467
52.89995 | 0.244229
52.64295 | 0.2439029
52.38512 | 0.243569
52.11302 | 0.2432261
51.8325 | 0.2428732
51.56596 | 0.2425122
51.26718 | 0.2421405
50.97948 | 0.241759
50.67239 | 0.2413692
50.3903 | 0.2409697
50.10739 | 0.2405613
49.79267 | 0.2401424
49.45916 | 0.2397144
49.17071 | 0.2392782
48.8527 | 0.2388329
48.5485 | 0.2383788
48.197 | 0.2379146
47.86548 | 0.2374428
47.54568 | 0.2369617
47.19158 | 0.2364715
46.85048 | 0.2359749
46.50646 | 0.2354693
46.17783 | 0.2349543
45.79733 | 0.2344296
45.44259 | 0.233896
45.07924 | 0.2333536
44.71509 | 0.2328014
44.33784 | 0.2322407
43.98467 | 0.23167
43.5894 | 0.2310907
43.19526 | 0.2305033
42.80843 | 0.2299069
42.44241 | 0.2293024
42.03902 | 0.2286897
41.64584 | 0.2280697
41.24591 | 0.2274409
40.84735 | 0.2268032
40.44206 | 0.2261582
40.01476 | 0.2255045
39.63791 | 0.2248423
39.1794 | 0.2241717
38.77339 | 0.2234924
38.37682 | 0.2228045
37.948 | 0.2221078
37.50695 | 0.2214017
37.0738 | 0.2206866
36.64614 | 0.2199636
36.21892 | 0.2192315
35.78054 | 0.2184904
35.34342 | 0.2177418
34.92662 | 0.2169858
34.46507 | 0.2162224
34.03277 | 0.2154499
33.58569 | 0.214669
33.14334 | 0.2138801
32.70717 | 0.2130825
32.28017 | 0.2122781
31.83817 | 0.2114668
31.37483 | 0.2106478
30.93088 | 0.209821
30.46985 | 0.2089865
30.02949 | 0.2081441
29.56105 | 0.2072937
29.10546 | 0.206435
28.6573 | 0.205566
28.18498 | 0.2046891
27.73724 | 0.2038061
27.26429 | 0.202916
26.80723 | 0.2020181
26.34492 | 0.201112
25.89237 | 0.2001998
25.4306 | 0.1992808
24.97719 | 0.198353
24.51211 | 0.1974175
24.02761 | 0.1964742
23.57531 | 0.1955245
23.09255 | 0.194568
22.62158 | 0.1936027
22.16874 | 0.1926306
21.70513 | 0.1916515
21.21989 | 0.1906646
20.762 | 0.1896705
20.28086 | 0.1886687
19.80864 | 0.1876601
19.33849 | 0.1866451
18.87581 | 0.1856238
18.38062 | 0.1845946
17.92427 | 0.1835574
17.44651 | 0.1825138
16.98077 | 0.1814626
16.51643 | 0.1804051
16.055 | 0.1793414
15.57464 | 0.1782702
15.11153 | 0.1771933
14.63794 | 0.1761091
14.16702 | 0.1750182
13.70074 | 0.1739206
13.22673 | 0.1728153
12.77428 | 0.1717054
12.29645 | 0.1705895
11.84935 | 0.1694668
11.38088 | 0.1683379
10.93047 | 0.1672031
10.46504 | 0.1660632
9.993098 | 0.1649163
9.532211 | 0.1637625
9.082358 | 0.1626032
8.622526 | 0.1614375
8.167377 | 0.1602655
7.701856 | 0.1590865
7.263454 | 0.1579015
6.793102 | 0.1567107
6.371939 | 0.1555133
5.894599 | 0.1543094
5.448155 | 0.1530988
4.991485 | 0.1518824
4.552765 | 0.1506605
4.092295 | 0.1494335
3.646047 | 0.1482009
3.22199 | 0.1469623
2.767454 | 0.1457189
2.324712 | 0.1444706
1.892441 | 0.143218
1.424615 | 0.1419596
1.001735 | 0.140695
0.5675999 | 0.1394249
0.1453819 | 0.1381489
-0.2907638 | 0.1368677
-0.7249232 | 0.1355806
-1.165703 | 0.1342898
-1.582845 | 0.1329938
-2.013866 | 0.1316924
-2.408327 | 0.1303873
-2.859283 | 0.1290767
-3.27851 | 0.1277607
-3.703989 | 0.1264406
-4.10995 | 0.1251159
-4.513091 | 0.1237865
-4.948893 | 0.122452
-5.359415 | 0.1211124
-5.770844 | 0.1197681
-6.181439 | 0.1184184
-6.58664 | 0.1170642
-6.985098 | 0.1157059
-7.405428 | 0.1143437
-7.80619 | 0.1129777
-8.202833 | 0.1116075
-8.587437 | 0.1102338
-9.022896 | 0.1088554
-9.380552 | 0.1074737
-9.779671 | 0.1060882
-10.17217 | 0.1046994
-10.53816 | 0.1033079
-10.95516 | 0.1019109
-11.32375 | 0.1005099
-11.71927 | 0.09910426
-12.09382 | 0.09769428
-12.47197 | 0.09627982
-12.86697 | 0.09485984
-13.24547 | 0.09343664
-13.61232 | 0.09200969
-13.99403 | 0.09057886
-14.35828 | 0.0891453
-14.72815 | 0.08770951
-15.08566 | 0.08627118
-15.47781 | 0.08482945
-15.83233 | 0.08338464
-16.17601 | 0.08193633
-16.55272 | 0.08048545
-16.89752 | 0.07903272
-17.25685 | 0.07757676
-17.62139 | 0.07611848
-17.95551 | 0.07465739
-18.3086 | 0.07319314
-18.66805 | 0.07172621
-19.00327 | 0.07025573
-19.34932 | 0.0687832
-19.67947 | 0.06730735
-20.01341 | 0.06582824
-20.36006 | 0.06434648
-20.71021 | 0.0628621
-21.03601 | 0.06137686
-21.36932 | 0.05988777
-21.69618 | 0.05839684
-22.02485 | 0.05690496
-22.36985 | 0.0554099
-22.67393 | 0.05391378
-23.00307 | 0.05241446
-23.30673 | 0.05091331
-23.62967 | 0.04941104
-23.95037 | 0.04790504
-24.24533 | 0.04639786
-24.57537 | 0.04488876
-24.89426 | 0.04337904
-25.18086 | 0.04186868
-25.49953 | 0.04035681
-25.79446 | 0.038843
-26.10197 | 0.03732613
-26.39641 | 0.03580861
-26.69642 | 0.03428883
-26.99912 | 0.03276706
-27.28927 | 0.03124363
-27.58659 | 0.02971888
-27.88833 | 0.02819419
-28.17182 | 0.02666793
-28.44053 | 0.02514113
-28.73485 | 0.02361374
-29.01873 | 0.02208548
-29.30667 | 0.02055798
-29.56659 | 0.01902973
-29.85223 | 0.01749963
-30.13274 | 0.01596818
-30.40502 | 0.01443653
-30.68283 | 0.01290473
-30.94731 | 0.01137299
-31.2023 | 0.00984117
-31.48799 | 0.008307725
-31.74553 | 0.006774123
-32.0267 | 0.005240531
-32.2671 | 0.003706664
-32.52663 | 0.002173351
-32.8005 | 0.0006394814
-33.03214 | -0.0008931676
-33.30093 | -0.002425805
-33.54459 | -0.003957962
-33.8205 | -0.005489238
-34.05038 | -0.007022522
-34.30277 | -0.008556081
-34.55638 | -0.01008988
-34.80397 | -0.01162307
-35.05986 | -0.01315584
-35.29827 | -0.01468809
-35.53242 | -0.01621913
-35.7634 | -0.01775043
-36.00012 | -0.01928041
-36.25413 | -0.02080941
-36.47447 | -0.02233831
-36.70737 | -0.02386606
-36.94705 | -0.02539289
-37.16784 | -0.02691827
-37.41356 | -0.02844315
-37.63029 | -0.02996662
-37.85409 | -0.03148826
-38.11854 | -0.03300958
-38.34109 | -0.0345296
-38.54307 | -0.03604877
-38.75686 | -0.03756651
-38.97477 | -0.03908259
-39.18587 | -0.04059824
-39.40209 | -0.0421125
-39.63916 | -0.0436248
-39.82571 | -0.04513436
-40.04845 | -0.0466421
-40.28078 | -0.04815
-40.47763 | -0.04965554
-40.67294 | -0.05115746
-40.89014 | -0.05265792
-41.09307 | -0.05415706
-41.286 | -0.05565411
-41.47881 | -0.05714739
-41.6837 | -0.05863755
-41.90683 | -0.06012628
-42.08598 | -0.06161366
-42.28055 | -0.06309877
-42.48665 | -0.06458002
-42.69048 | -0.0660596
-42.87272 | -0.06753775
-43.06687 | -0.06901298
-43.26961 | -0.0704865
-43.42654 | -0.07195786
-43.64558 | -0.07342757
-43.80965 | -0.07489395
-43.98855 | -0.07635687
-44.17505 | -0.07781752
-44.34601 | -0.07927338
-44.53293 | -0.08072589
-44.71421 | -0.08217574
-44.90439 | -0.08362293
-45.07893 | -0.0850677
-45.25366 | -0.08650843
-45.41515 | -0.08794675
-45.58814 | -0.08938171
-45.77472 | -0.09081304
-45.92903 | -0.09224093
-46.10199 | -0.09366435
-46.27413 | -0.09508508
-46.4443 | -0.0965029
-46.59356 | -0.09791749
-46.77528 | -0.09932795
-46.93581 | -0.1007337
-47.09912 | -0.1021364
-47.25598 | -0.103536
-47.43019 | -0.1049309
-47.58815 | -0.1063209
-47.7522 | -0.107708
-47.88993 | -0.1090908
-48.04019 | -0.1104687
-48.20286 | -0.1118439
-48.35861 | -0.1132139
-48.52224 | -0.1145783
-48.65671 | -0.1159383
-48.81543 | -0.1172944
-48.95757 | -0.1186464
-49.11698 | -0.1199942
-49.25476 | -0.1213378
-49.41133 | -0.122677
-49.56281 | -0.1240123
-49.69211 | -0.1253427
-49.84254 | -0.1266665
-49.98807 | -0.1279857
-50.1283 | -0.1293011
-50.27516 | -0.1306114
-50.42002 | -0.1319164
-50.54726 | -0.1332158
-50.6883 | -0.1345095
-50.82513 | -0.1357977
-50.96629 | -0.1370819
-51.09694 | -0.1383617
-51.2253 | -0.1396363
-51.38522 | -0.1409065
-51.5079 | -0.1421708
-51.63256 | -0.1434286
-51.76733 | -0.1446806
-51.91173 | -0.1459281
-52.0319 | -0.1471709
-52.1584 | -0.148407
-52.30543 | -0.1496374
-52.4218 | -0.1508619
-52.54617 | -0.1520814
-52.64163 | -0.1532948
-52.78363 | -0.1544999
-52.89941 | -0.1556995
-53.02353 | -0.1568928
-53.14427 | -0.1580802
-53.2824 | -0.1592624
-53.40392 | -0.1604379
-53.51711 | -0.1616079
-53.61914 | -0.1627713
-53.76653 | -0.1639293
-53.86429 | -0.1650818
-53.97157 | -0.1662277
-54.10481 | -0.1673685
-54.22011 | -0.1685023
-54.32834 | -0.1696307
-54.43317 | -0.170753
-54.54665 | -0.1718674
-54.67543 | -0.1729762
-54.78138 | -0.1740777
-54.89229 | -0.1751731
-54.98637 | -0.1762629
-55.09873 | -0.1773457
-55.19436 | -0.178422
-55.3084 | -0.179491
-55.42119 | -0.1805547
-55.51658 | -0.1816124
-55.62194 | -0.182663
-55.72505 | -0.1837068
-55.82416 | -0.1847425
-55.9284 | -0.1857722
-56.01878 | -0.1867944
-56.13143 | -0.187809
-56.20305 | -0.1888178
-56.28591 | -0.1898185
-56.39461 | -0.190811
-56.47374 | -0.1917956
-56.58704 | -0.1927737
-56.68439 | -0.1937456
-56.77085 | -0.1947106
-56.8704 | -0.1956692
-56.94362 | -0.1966194
-57.05767 | -0.1975622
-57.13079 | -0.1984979
-57.2057 | -0.1994254
-57.28272 | -0.2003452
-57.37891 | -0.2012577
-57.45426 | -0.2021633
-57.52216 | -0.2030604
-57.63436 | -0.2039504
-57.69392 | -0.2048314
-57.76471 | -0.2057037
-57.84504 | -0.2065696
-57.92115 | -0.2074284
-58.01325 | -0.2082802
-58.06997 | -0.2091251
-58.14402 | -0.2099616
-58.22651 | -0.2107896
-58.28335 | -0.2116095
-58.36963 | -0.2124217
-58.4304 | -0.2132257
-58.49628 | -0.214021
-58.5658 | -0.2148084
-58.61597 | -0.2155881
-58.68144 | -0.2163601
-58.74796 | -0.2171231
-58.8278 | -0.2178776
-58.89415 | -0.2186242
-58.93363 | -0.2193617
-58.98782 | -0.2200903
-59.03495 | -0.2208103
-59.11219 | -0.2215224
-59.14068 | -0.2222268
-59.18295 | -0.2229234
-59.25607 | -0.2236117
-59.30428 | -0.2242905
-59.34822 | -0.2249617
-59.42254 | -0.2256256
-59.46273 | -0.2262821
-59.5131 | -0.2269306
-59.55822 | -0.22757
-59.57984 | -0.2282002
-59.64818 | -0.2288206
-59.67596 | -0.2294326
-59.73314 | -0.2300374
-59.77905 | -0.2306326
-59.78084 | -0.2312182
-59.83037 | -0.2317944
-59.84704 | -0.2323612
-59.88738 | -0.2329193
-59.91398 | -0.2334678
-59.9563 | -0.2340079
-59.99046 | -0.2345404
-60.01356 | -0.2350643
-60.01832 | -0.2355787
-60.05061 | -0.2360846
-60.08462 | -0.2365833
-60.09215 | -0.237072
-60.12231 | -0.2375512
-60.15551 | -0.2380215
-60.15423 | -0.2384829
-60.16635 | -0.2389355
-60.18591 | -0.2393778
-60.19452 | -0.2398115
-60.20673 | -0.2402363
-60.21362 | -0.2406519
-60.26149 | -0.2410601
-60.2585 | -0.2414587
-60.24849 | -0.2418485
-60.26492 | -0.2422298
-60.28047 | -0.2426009
-60.25957 | -0.2429637
-60.28493 | -0.2433173
-60.28451 | -0.2436617
-60.25759 | -0.2439959
-60.23562 | -0.24432
-60.24373 | -0.2446363
-60.24805 | -0.2449433
-60.23238 | -0.2452407
-60.22137 | -0.2455278
-60.23427 | -0.2458072
-60.20955 | -0.2460791
-60.18099 | -0.2463406
-60.16009 | -0.2465933
-60.1511 | -0.2468376
-60.13604 | -0.2470719
-60.10765 | -0.2472962
-60.08322 | -0.2475109
-60.05495 | -0.2477168
-60.02815 | -0.2479131
-59.98262 | -0.2481011
-59.96489 | -0.2482795
-59.91445 | -0.2484476
-59.87387 | -0.2486073
-59.82632 | -0.2487571
-59.80124 | -0.2488984
-59.73832 | -0.2490319
-59.71225 | -0.2491555
-59.65392 | -0.2492682
-59.57562 | -0.2493707
-59.54083 | -0.2494645
-59.47225 | -0.2495482
-59.43632 | -0.2496221
-59.34621 | -0.2496859
-59.28859 | -0.2497408
-59.21969 | -0.2497879
-59.13046 | -0.2498245
-59.0516 | -0.2498517
-58.97985 | -0.2498699
-58.87635 | -0.2498786