## Data
H | B
82.31238 | 0.5500735 | Bm_min | Bm_max
82.15278 | 0.5500717 | -0.5500735 | 0.5500735
81.97463 | 0.5500482
81.77808 | 0.550004 | Number of Points
81.55097 | 0.5499391 | 513
81.33698 | 0.5498523
81.12679 | 0.5497448
80.88585 | 0.5496163
80.66164 | 0.5494674
80.39326 | 0.5492978
80.12645 | 0.5491071
79.84756 | 0.5488975
79.56209 | 0.548668
79.28619 | 0.5484177
78.98833 | 0.5481491
78.65544 | 0.5478609
78.33504 | 0.5475511
77.9702 | 0.5472201
77.61614 | 0.5468672
77.25739 | 0.5464917
76.85211 | 0.5460952
76.45181 | 0.5456779
76.05765 | 0.5452384
75.64901 | 0.5447775
75.19708 | 0.5442961
74.75713 | 0.5437941
74.32057 | 0.5432721
73.85139 | 0.5427306
73.37648 | 0.5421697
72.89635 | 0.5415892
72.39726 | 0.5409892
71.86428 | 0.5403694
71.34371 | 0.5397304
70.83452 | 0.5390724
70.2779 | 0.5383958
69.73348 | 0.5376994
69.1878 | 0.536982
68.61132 | 0.5362443
68.03948 | 0.5354865
67.45555 | 0.5347084
66.8648 | 0.5339095
66.26787 | 0.5330897
65.65999 | 0.5322481
65.02827 | 0.5313846
64.39689 | 0.530499
63.77689 | 0.5295924
63.13548 | 0.5286643
62.44756 | 0.5277145
61.79468 | 0.5267447
61.12338 | 0.5257554
60.44907 | 0.5247476
59.78162 | 0.5237222
59.11349 | 0.522679
58.41546 | 0.5216166
57.71849 | 0.5205343
57.0241 | 0.5194325
56.33439 | 0.5183122
55.58945 | 0.5171733
54.86051 | 0.5160144
54.14716 | 0.5148336
53.41147 | 0.5136328
52.66963 | 0.5124128
51.90175 | 0.5111724
51.14855 | 0.5099111
50.39538 | 0.5086302
49.65822 | 0.5073316
48.91724 | 0.5060148
48.13928 | 0.5046799
47.4071 | 0.5033281
46.64184 | 0.5019588
45.88609 | 0.5005708
45.14756 | 0.4991643
44.38818 | 0.4977396
43.6153 | 0.4962958
42.85941 | 0.4948332
42.07112 | 0.493351
41.28017 | 0.491849
40.50338 | 0.4903276
39.73797 | 0.4887863
38.94986 | 0.4872252
38.16614 | 0.4856453
37.38524 | 0.484048
36.59776 | 0.482433
35.79915 | 0.4807999
35.04216 | 0.4791487
34.25355 | 0.4774805
33.49008 | 0.4757956
32.70082 | 0.474093
31.93132 | 0.4723733
31.14495 | 0.4706369
30.38128 | 0.4688831
29.61818 | 0.4671115
28.8576 | 0.465323
28.08867 | 0.4635172
27.30261 | 0.4616931
26.53527 | 0.4598493
25.78141 | 0.4579872
25.01319 | 0.4561077
24.24305 | 0.45421
23.48044 | 0.4522947
22.71601 | 0.4503626
21.97841 | 0.4484146
21.21867 | 0.4464492
20.46273 | 0.4444666
19.70259 | 0.442468
18.96374 | 0.4404529
18.22472 | 0.4384224
17.46603 | 0.4363759
16.72921 | 0.4343117
15.96513 | 0.4322304
15.25956 | 0.4301332
14.51556 | 0.4280202
13.80137 | 0.4258907
13.04989 | 0.4237447
12.32441 | 0.4215834
11.63413 | 0.4194062
10.89874 | 0.4172121
10.18497 | 0.4150021
9.455707 | 0.412777
8.757683 | 0.4105349
8.071281 | 0.4082763
7.372791 | 0.4060046
6.683079 | 0.4037189
5.997658 | 0.4014178
5.290218 | 0.3991025
4.628411 | 0.3967737
3.944976 | 0.3944296
3.267377 | 0.3920686
2.603633 | 0.389694
1.938123 | 0.3873056
1.259666 | 0.3848998
0.5947195 | 0.3824781
-0.05144395 | 0.380042
-0.7120009 | 0.3775912
-1.348969 | 0.3751258
-2.014357 | 0.372646
-2.645465 | 0.3701526
-3.277921 | 0.367646
-3.914669 | 0.365126
-4.544109 | 0.362593
-5.154228 | 0.3600463
-5.766013 | 0.3574874
-6.395062 | 0.3549162
-6.980365 | 0.352332
-7.61086 | 0.3497345
-8.19072 | 0.347124
-8.805939 | 0.3445011
-9.42513 | 0.3418658
-9.990204 | 0.3392172
-10.59132 | 0.3365536
-11.17918 | 0.3338762
-11.7495 | 0.3311863
-12.33775 | 0.3284837
-12.91846 | 0.3257693
-13.47344 | 0.3230422
-14.0544 | 0.3203012
-14.60557 | 0.3175487
-15.19249 | 0.3147848
-15.74425 | 0.3120079
-16.28809 | 0.309219
-16.83365 | 0.3064202
-17.36054 | 0.3036114
-17.91041 | 0.3007901
-18.45139 | 0.2979556
-19.00094 | 0.2951085
-19.53497 | 0.2922499
-20.05473 | 0.2893798
-20.58641 | 0.286499
-21.10631 | 0.2836088
-21.60136 | 0.2807091
-22.11685 | 0.2778013
-22.61062 | 0.274883
-23.09181 | 0.2719546
-23.60581 | 0.2690175
-24.08062 | 0.2660704
-24.58663 | 0.2631122
-25.09452 | 0.2601422
-25.56924 | 0.2571624
-26.04273 | 0.2541718
-26.52573 | 0.2511689
-27.01896 | 0.2481558
-27.4861 | 0.2451328
-27.94434 | 0.2421
-28.40471 | 0.2390593
-28.85812 | 0.2360108
-29.29483 | 0.2329555
-29.74806 | 0.2298942
-30.19497 | 0.2268256
-30.6334 | 0.2237485
-31.07457 | 0.2206624
-31.52065 | 0.2175678
-31.95116 | 0.2144631
-32.37914 | 0.211349
-32.84044 | 0.2082269
-33.2618 | 0.2050953
-33.69662 | 0.201954
-34.09206 | 0.1988031
-34.51274 | 0.1956451
-34.94 | 0.1924801
-35.34511 | 0.1893087
-35.75541 | 0.1861339
-36.16127 | 0.1829535
-36.55424 | 0.1797666
-36.95529 | 0.1765745
-37.35142 | 0.1733768
-37.74392 | 0.1701731
-38.14358 | 0.1669624
-38.53046 | 0.1637448
-38.8992 | 0.1605214
-39.29084 | 0.1572907
-39.67947 | 0.1540531
-40.06142 | 0.1508076
-40.43178 | 0.1475554
-40.80182 | 0.1442991
-41.16742 | 0.1410376
-41.54275 | 0.1377713
-41.88911 | 0.134501
-42.2524 | 0.1312253
-42.61658 | 0.1279442
-42.94869 | 0.1246587
-43.32321 | 0.1213679
-43.66603 | 0.1180712
-44.01106 | 0.114769
-44.36222 | 0.1114618
-44.68692 | 0.1081501
-45.02581 | 0.1048341
-45.35517 | 0.1015163
-45.66134 | 0.09819634
-46.0059 | 0.09487252
-46.34325 | 0.09154496
-46.62953 | 0.08821427
-46.9557 | 0.08488141
-47.28099 | 0.08154542
-47.57994 | 0.07820519
-47.8978 | 0.07486234
-48.19835 | 0.07151698
-48.48612 | 0.06816905
-48.79358 | 0.06481805
-49.09901 | 0.06146317
-49.41049 | 0.05810578
-49.71276 | 0.05474575
-50.00543 | 0.0513839
-50.30331 | 0.04802055
-50.59316 | 0.04465669
-50.85578 | 0.04129239
-51.14875 | 0.0379262
-51.43507 | 0.03455821
-51.71164 | 0.03118992
-51.99671 | 0.02782078
-52.27868 | 0.02444946
-52.55831 | 0.02107711
-52.84176 | 0.01770353
-53.11907 | 0.01432839
-53.37025 | 0.01095304
-53.65307 | 0.00757737
-53.93109 | 0.004201116
-54.18664 | 0.0008231244
-54.45276 | -0.002555555
-54.71633 | -0.005933024
-54.96085 | -0.009309542
-55.22354 | -0.01268436
-55.48014 | -0.0160569
-55.73415 | -0.01942778
-55.99279 | -0.02279777
-56.21934 | -0.02616585
-56.46807 | -0.02953207
-56.72306 | -0.03289756
-56.94791 | -0.03626132
-57.18299 | -0.03962359
-57.43727 | -0.04298506
-57.68522 | -0.0463438
-57.92152 | -0.04970114
-58.14409 | -0.05305761
-58.38631 | -0.05641282
-58.62636 | -0.05976641
-58.84796 | -0.06311762
-59.0859 | -0.06646819
-59.30492 | -0.0698178
-59.54309 | -0.07316463
-59.76921 | -0.07650928
-59.98203 | -0.07985419
-60.22659 | -0.08319728
-60.45351 | -0.08653555
-60.65823 | -0.08986922
-60.86437 | -0.09319962
-61.10011 | -0.0965259
-61.29247 | -0.09984686
-61.51326 | -0.1031633
-61.74243 | -0.1064763
-61.9421 | -0.1097856
-62.16989 | -0.1130901
-62.37527 | -0.1163909
-62.5721 | -0.1196876
-62.78891 | -0.1229804
-63.00967 | -0.1262702
-63.19095 | -0.1295558
-63.40925 | -0.132837
-63.60426 | -0.1361122
-63.82142 | -0.1393807
-64.02256 | -0.1426432
-64.21679 | -0.1458997
-64.42516 | -0.1491513
-64.62378 | -0.1523972
-64.81729 | -0.1556366
-65.01566 | -0.1588709
-65.22472 | -0.1620998
-65.4128 | -0.1653229
-65.608 | -0.1685398
-65.78222 | -0.17175
-65.99302 | -0.1749547
-66.17041 | -0.178154
-66.38346 | -0.1813466
-66.56183 | -0.1845315
-66.77047 | -0.1877104
-66.98012 | -0.1908827
-67.15493 | -0.1940466
-67.32914 | -0.1972017
-67.51396 | -0.2003484
-67.70399 | -0.2034868
-67.87865 | -0.2066164
-68.07604 | -0.2097388
-68.25396 | -0.2128536
-68.44541 | -0.2159606
-68.62216 | -0.219059
-68.8221 | -0.2221485
-69.00978 | -0.225231
-69.1865 | -0.2283052
-69.36466 | -0.2313697
-69.53079 | -0.2344262
-69.73291 | -0.2374753
-69.91 | -0.2405175
-70.11906 | -0.2435509
-70.28121 | -0.2465739
-70.45563 | -0.2495872
-70.63853 | -0.2525917
-70.83057 | -0.255586
-71.01131 | -0.2585691
-71.17636 | -0.2615429
-71.37225 | -0.2645075
-71.52484 | -0.2674603
-71.72466 | -0.2704023
-71.89481 | -0.273335
-72.08553 | -0.2762586
-72.23824 | -0.2791727
-72.40756 | -0.2820763
-72.59433 | -0.2849692
-72.76435 | -0.2878506
-72.93401 | -0.2907226
-73.12149 | -0.2935849
-73.29571 | -0.2964353
-73.44911 | -0.2992737
-73.59947 | -0.3020985
-73.7589 | -0.3049102
-73.93435 | -0.30771
-74.10996 | -0.3104976
-74.26552 | -0.313274
-74.43162 | -0.3160393
-74.59248 | -0.3187936
-74.76436 | -0.3215392
-74.94756 | -0.3242746
-75.10954 | -0.3270006
-75.28592 | -0.329718
-75.45077 | -0.3324243
-75.60373 | -0.3351187
-75.75531 | -0.3377985
-75.89812 | -0.3404627
-76.06751 | -0.3431112
-76.21455 | -0.3457436
-76.36663 | -0.3483598
-76.49063 | -0.3509608
-76.6572 | -0.3535487
-76.79414 | -0.3561232
-76.94997 | -0.3586841
-77.07817 | -0.3612326
-77.24248 | -0.3637692
-77.40765 | -0.366293
-77.55784 | -0.3688031
-77.70998 | -0.3713009
-77.85527 | -0.3737867
-77.99489 | -0.3762596
-78.14213 | -0.3787175
-78.29188 | -0.3811601
-78.43783 | -0.383588
-78.54824 | -0.3860006
-78.70103 | -0.3883979
-78.8458 | -0.3907814
-78.99863 | -0.3931503
-79.10027 | -0.3955028
-79.26394 | -0.3978405
-79.38758 | -0.4001624
-79.51624 | -0.4024689
-79.63813 | -0.4047621
-79.77395 | -0.4070413
-79.88745 | -0.409305
-80.04585 | -0.4115537
-80.17201 | -0.4137878
-80.28986 | -0.4160061
-80.4425 | -0.4182086
-80.5384 | -0.4203948
-80.65587 | -0.4225656
-80.77477 | -0.4247205
-80.90152 | -0.4268585
-81.00102 | -0.4289806
-81.13221 | -0.4310868
-81.27041 | -0.4331768
-81.39455 | -0.435249
-81.50857 | -0.4373037
-81.59055 | -0.439343
-81.71648 | -0.4413657
-81.83097 | -0.4433708
-81.92817 | -0.4453585
-82.04699 | -0.44733
-82.15488 | -0.4492853
-82.24921 | -0.4512231
-82.3635 | -0.4531443
-82.46534 | -0.4550503
-82.58573 | -0.4569401
-82.66972 | -0.4588124
-82.76836 | -0.4606668
-82.84185 | -0.4625035
-82.97146 | -0.4643233
-83.07067 | -0.4661264
-83.12916 | -0.4679105
-83.23849 | -0.469676
-83.32968 | -0.4714249
-83.41151 | -0.4731561
-83.50839 | -0.474869
-83.59855 | -0.4765638
-83.67868 | -0.4782411
-83.74705 | -0.4799009
-83.83336 | -0.4815422
-83.90319 | -0.4831636
-83.98494 | -0.4847661
-84.0498 | -0.4863497
-84.12255 | -0.4879153
-84.21549 | -0.4894639
-84.26921 | -0.4909944
-84.37872 | -0.4925076
-84.44291 | -0.4940026
-84.49316 | -0.4954793
-84.56164 | -0.496939
-84.61615 | -0.4983803
-84.68042 | -0.4998018
-84.72078 | -0.501204
-84.78593 | -0.5025871
-84.84216 | -0.5039509
-84.87129 | -0.5052951
-84.928 | -0.5066197
-84.97172 | -0.5079254
-85.03731 | -0.5092121
-85.05198 | -0.5104791
-85.08547 | -0.511726
-85.12689 | -0.5129519
-85.1557 | -0.5141581
-85.19344 | -0.5153462
-85.24015 | -0.5165155
-85.25408 | -0.5176653
-85.28885 | -0.5187955
-85.30984 | -0.5199064
-85.31471 | -0.5209983
-85.35199 | -0.5220707
-85.36974 | -0.5231233
-85.36211 | -0.5241555
-85.39764 | -0.5251676
-85.4152 | -0.5261594
-85.39718 | -0.5271312
-85.41468 | -0.5280845
-85.42189 | -0.5290178
-85.4179 | -0.5299307
-85.40988 | -0.5308239
-85.41927 | -0.531697
-85.41944 | -0.5325505
-85.41385 | -0.5333844
-85.38889 | -0.5341991
-85.38909 | -0.534994
-85.3502 | -0.5357689
-85.35508 | -0.5365241
-85.32327 | -0.537259
-85.3178 | -0.5379725
-85.26665 | -0.5386652
-85.23622 | -0.5393381
-85.208 | -0.5399898
-85.175 | -0.5406212
-85.1185 | -0.5412322
-85.09217 | -0.5418225
-85.03445 | -0.5423923
-84.98413 | -0.5429417
-84.94644 | -0.5434719
-84.86986 | -0.5439817
-84.82735 | -0.5444712
-84.76403 | -0.5449404
-84.71048 | -0.5453892
-84.61179 | -0.5458178
-84.55551 | -0.5462251
-84.47891 | -0.5466121
-84.4054 | -0.5469796
-84.32774 | -0.547326
-84.25742 | -0.5476515
-84.15654 | -0.5479578
-84.04975 | -0.5482436
-83.94743 | -0.5485087
-83.84275 | -0.5487534
-83.74496 | -0.5489777
-83.63131 | -0.5491816
-83.51888 | -0.5493644
-83.37632 | -0.5495261
-83.23739 | -0.5496666
-83.12185 | -0.5497852
-82.97299 | -0.5498824
-82.80796 | -0.54996
-82.66795 | -0.5500175
-82.49935 | -0.5500551
-82.31238 | -0.5500735