## Data
H | B
105.0721 | 0.8000492 | Bm_min | Bm_max
104.8033 | 0.8000347 | -0.8000492 | 0.8000492
104.5299 | 0.7999899
104.2508 | 0.7999138 | Number of Points
103.9117 | 0.7998074 | 513
103.5977 | 0.7996713
103.217 | 0.7995048
102.8566 | 0.799308
102.4521 | 0.7990816
102.0407 | 0.7988248
101.6129 | 0.7985387
101.1912 | 0.7982242
100.7323 | 0.7978828
100.2456 | 0.7975147
99.77216 | 0.7971195
99.2662 | 0.7966961
98.74328 | 0.7962427
98.20586 | 0.7957587
97.63199 | 0.7952428
97.01581 | 0.7946935
96.37629 | 0.7941099
95.74052 | 0.7934945
95.07367 | 0.7928469
94.38856 | 0.7921656
93.66695 | 0.7914526
92.96027 | 0.790709
92.21789 | 0.7899357
91.45574 | 0.7891344
90.69961 | 0.7883064
89.93427 | 0.7874506
89.14226 | 0.7865646
88.29864 | 0.785651
87.47026 | 0.7847098
86.61812 | 0.7837402
85.74654 | 0.7827431
84.84297 | 0.7817165
83.95228 | 0.780661
83.06244 | 0.7795774
82.13436 | 0.7784643
81.22149 | 0.7773222
80.28508 | 0.7761503
79.3661 | 0.7749474
78.40264 | 0.7737149
77.40919 | 0.7724514
76.43536 | 0.7711558
75.45675 | 0.7698296
74.45857 | 0.7684729
73.45475 | 0.7670868
72.41013 | 0.7656718
71.38917 | 0.7642281
70.35495 | 0.7627572
69.30709 | 0.7612601
68.26173 | 0.759737
67.2495 | 0.7581876
66.20272 | 0.7566124
65.17041 | 0.75501
64.12319 | 0.7533803
63.05802 | 0.7517237
62.01335 | 0.7500374
60.96368 | 0.7483206
59.87943 | 0.7465738
58.83675 | 0.7447963
57.73696 | 0.7429869
56.66889 | 0.7411471
55.59892 | 0.7392786
54.51953 | 0.7373817
53.44617 | 0.7354577
52.37504 | 0.7335082
51.31752 | 0.7315341
50.2382 | 0.7295353
49.19064 | 0.7275117
48.11924 | 0.7254622
47.09723 | 0.7233848
46.05388 | 0.7212801
44.98048 | 0.719147
43.91411 | 0.7169844
42.884 | 0.7147931
41.82099 | 0.7125717
40.77416 | 0.7103212
39.72101 | 0.7080436
38.69404 | 0.7057396
37.64054 | 0.7034081
36.60168 | 0.7010503
35.59203 | 0.6986672
34.56862 | 0.6962583
33.56568 | 0.6938254
32.55482 | 0.6913691
31.59058 | 0.6888893
30.57995 | 0.6863843
29.58934 | 0.6838538
28.60813 | 0.6812993
27.6549 | 0.6787189
26.68791 | 0.6761128
25.71249 | 0.6734799
24.77051 | 0.6708202
23.81046 | 0.6681345
22.84724 | 0.6654228
21.88835 | 0.662685
20.95551 | 0.6599204
20.01591 | 0.6571292
19.0784 | 0.6543124
18.18968 | 0.6514707
17.26158 | 0.6486033
16.32902 | 0.6457117
15.45096 | 0.6427986
14.53924 | 0.6398615
13.66671 | 0.6368994
12.77607 | 0.633913
11.90327 | 0.6309024
11.05022 | 0.627868
10.17953 | 0.6248097
9.330751 | 0.6217288
8.466281 | 0.6186265
7.620668 | 0.6155012
6.805583 | 0.612354
5.978214 | 0.6091843
5.16612 | 0.6059916
4.353855 | 0.602778
3.533326 | 0.5995427
2.739574 | 0.5962848
1.968553 | 0.5930051
1.151114 | 0.5897043
0.3791355 | 0.586381
-0.3965205 | 0.5830348
-1.163644 | 0.5796663
-1.930325 | 0.5762761
-2.692299 | 0.572863
-3.440222 | 0.5694269
-4.189887 | 0.5659675
-4.939477 | 0.5624837
-5.692991 | 0.5589771
-6.407518 | 0.555449
-7.170889 | 0.5518997
-7.860184 | 0.54833
-8.586677 | 0.5447418
-9.285142 | 0.541136
-9.975835 | 0.5375109
-10.66589 | 0.5338653
-11.37269 | 0.5302014
-12.06645 | 0.5265184
-12.74608 | 0.5228137
-13.41248 | 0.5190888
-14.07882 | 0.5153443
-14.75581 | 0.5115792
-15.42394 | 0.5077952
-16.07118 | 0.5039924
-16.73865 | 0.5001695
-17.37452 | 0.4963281
-18.02029 | 0.4924681
-18.67437 | 0.4885888
-19.31519 | 0.4846902
-19.92269 | 0.4807726
-20.55257 | 0.4768374
-21.16752 | 0.4728863
-21.78156 | 0.4689189
-22.39754 | 0.464934
-23.02362 | 0.4609321
-23.61584 | 0.4569133
-24.20661 | 0.4528771
-24.78797 | 0.4488245
-25.38197 | 0.4447547
-25.9533 | 0.4406665
-26.53078 | 0.4365607
-27.11148 | 0.4324377
-27.67456 | 0.4282962
-28.25575 | 0.4241358
-28.81947 | 0.4199584
-29.37771 | 0.4157658
-29.92066 | 0.4115573
-30.4674 | 0.4073322
-31.03475 | 0.4030929
-31.55508 | 0.3988416
-32.09011 | 0.3945774
-32.6047 | 0.3903008
-33.12946 | 0.3860114
-33.65766 | 0.3817092
-34.17251 | 0.377396
-34.68565 | 0.3730716
-35.17977 | 0.3687347
-35.69244 | 0.364385
-36.19634 | 0.3600239
-36.69704 | 0.3556487
-37.19054 | 0.351258
-37.70655 | 0.3468537
-38.17926 | 0.3424358
-38.68274 | 0.3380034
-39.17869 | 0.3335561
-39.66277 | 0.3290955
-40.14548 | 0.3246211
-40.65077 | 0.32013
-41.11051 | 0.3156229
-41.5941 | 0.311102
-42.04388 | 0.3065681
-42.53147 | 0.302021
-43.00417 | 0.2974623
-43.42693 | 0.2928941
-43.86798 | 0.2883175
-44.30011 | 0.2837324
-44.72465 | 0.2791376
-45.18284 | 0.2745353
-45.60396 | 0.269924
-46.04594 | 0.2653013
-46.44572 | 0.2606693
-46.87022 | 0.2560284
-47.28074 | 0.2513769
-47.69766 | 0.2467132
-48.1253 | 0.2420372
-48.52942 | 0.2373497
-48.96753 | 0.2326526
-49.36162 | 0.2279462
-49.75738 | 0.223229
-50.14211 | 0.2185034
-50.52279 | 0.2137704
-50.93527 | 0.2090297
-51.3314 | 0.2042834
-51.69994 | 0.1995322
-52.08347 | 0.1947746
-52.44671 | 0.1900106
-52.84998 | 0.1852406
-53.22524 | 0.1804637
-53.58348 | 0.1756794
-53.95811 | 0.170886
-54.34058 | 0.1660833
-54.68965 | 0.161274
-55.04365 | 0.1564588
-55.40016 | 0.1516378
-55.76365 | 0.1468115
-56.12246 | 0.1419821
-56.45841 | 0.1371489
-56.78745 | 0.1323105
-57.1161 | 0.127469
-57.46093 | 0.122624
-57.79144 | 0.1177741
-58.13144 | 0.1129195
-58.44825 | 0.1080604
-58.77488 | 0.1031964
-59.09409 | 0.09832892
-59.40879 | 0.09345715
-59.74229 | 0.08857886
-60.06679 | 0.08369466
-60.38593 | 0.0788063
-60.71185 | 0.0739143
-61.00365 | 0.06901817
-61.31018 | 0.06411986
-61.60136 | 0.05922124
-61.89958 | 0.05432335
-62.19014 | 0.04942599
-62.475 | 0.04452735
-62.76147 | 0.03962766
-63.05557 | 0.03472739
-63.3597 | 0.0298246
-63.64252 | 0.0249185
-63.93485 | 0.02000935
-64.2187 | 0.01509866
-64.49965 | 0.01018834
-64.79135 | 0.005277429
-65.03704 | 0.0003672169
-65.32136 | -0.004541835
-65.61149 | -0.00944953
-65.8611 | -0.01435473
-66.14486 | -0.01925769
-66.40683 | -0.02415988
-66.68004 | -0.02906427
-66.95285 | -0.03396904
-67.23096 | -0.03887419
-67.48909 | -0.04378019
-67.76855 | -0.04868497
-68.02928 | -0.05358863
-68.30136 | -0.0584907
-68.56917 | -0.06339087
-68.81214 | -0.06828895
-69.08574 | -0.07318292
-69.33105 | -0.0780699
-69.5776 | -0.08295224
-69.83612 | -0.08783109
-70.09321 | -0.09270587
-70.33577 | -0.09757756
-70.60648 | -0.1024468
-70.87154 | -0.1073143
-71.15522 | -0.1121799
-71.41877 | -0.1170433
-71.67469 | -0.1219037
-71.90528 | -0.1267592
-72.16858 | -0.13161
-72.41991 | -0.1364552
-72.68275 | -0.1412939
-72.91579 | -0.1461263
-73.17137 | -0.1509511
-73.42336 | -0.1557689
-73.66482 | -0.1605801
-73.90531 | -0.1653864
-74.15841 | -0.1701878
-74.41122 | -0.1749835
-74.66986 | -0.1797741
-74.92539 | -0.1845593
-75.16934 | -0.1893388
-75.41019 | -0.1941114
-75.6332 | -0.1988766
-75.87205 | -0.2036327
-76.12567 | -0.2083785
-76.35579 | -0.2131147
-76.59555 | -0.217842
-76.83448 | -0.2225588
-77.06613 | -0.2272648
-77.28247 | -0.2319623
-77.53871 | -0.2366517
-77.80172 | -0.2413343
-78.01789 | -0.2460094
-78.2858 | -0.2506762
-78.49645 | -0.2553365
-78.73494 | -0.2599896
-78.99679 | -0.2646342
-79.23084 | -0.2692694
-79.47198 | -0.2738939
-79.71046 | -0.2785074
-79.94368 | -0.2831092
-80.16451 | -0.2876992
-80.41275 | -0.292278
-80.63618 | -0.2968455
-80.86783 | -0.3013997
-81.10045 | -0.3059409
-81.31599 | -0.3104692
-81.54862 | -0.3149846
-81.782 | -0.3194882
-82.0185 | -0.3239805
-82.23092 | -0.3284607
-82.47716 | -0.332929
-82.71444 | -0.3373849
-82.97809 | -0.3418282
-83.18572 | -0.3462591
-83.43201 | -0.3506787
-83.67111 | -0.3550864
-83.90712 | -0.3594817
-84.1306 | -0.3638653
-84.38102 | -0.3682357
-84.63972 | -0.3725921
-84.83389 | -0.3769342
-85.06804 | -0.3812612
-85.33146 | -0.3855731
-85.52775 | -0.3898693
-85.81277 | -0.3941507
-86.04074 | -0.3984181
-86.27425 | -0.4026701
-86.5046 | -0.4069073
-86.74465 | -0.4111305
-86.99066 | -0.4153388
-87.20926 | -0.4195319
-87.45371 | -0.4237086
-87.68217 | -0.4278653
-87.90479 | -0.4320029
-88.12179 | -0.4361216
-88.36182 | -0.4402188
-88.56449 | -0.4442967
-88.79336 | -0.4483573
-89.03126 | -0.4524017
-89.26075 | -0.4564317
-89.49136 | -0.4604475
-89.71732 | -0.464449
-89.98709 | -0.4684361
-90.21474 | -0.4724093
-90.43383 | -0.4763687
-90.6884 | -0.480313
-90.89871 | -0.4842408
-91.12136 | -0.4881503
-91.34986 | -0.4920407
-91.57486 | -0.4959102
-91.79138 | -0.4997592
-91.98926 | -0.5035882
-92.21838 | -0.5073967
-92.43298 | -0.5111832
-92.6199 | -0.5149469
-92.85949 | -0.5186887
-93.05186 | -0.5224084
-93.28826 | -0.5261067
-93.48349 | -0.5297839
-93.70773 | -0.5334399
-93.92371 | -0.5370769
-94.1592 | -0.5406961
-94.37787 | -0.5442981
-94.60331 | -0.5478821
-94.83278 | -0.5514488
-95.06322 | -0.5549988
-95.26863 | -0.55853
-95.50128 | -0.5620424
-95.71296 | -0.5655346
-95.93843 | -0.5690067
-96.14526 | -0.5724558
-96.35552 | -0.5758806
-96.54732 | -0.5792832
-96.78564 | -0.5826634
-96.99426 | -0.5860185
-97.17833 | -0.589349
-97.37119 | -0.5926561
-97.59905 | -0.5959407
-97.81493 | -0.5992038
-98.0108 | -0.6024434
-98.22222 | -0.6056613
-98.41 | -0.6088579
-98.6371 | -0.6120323
-98.82684 | -0.6151834
-99.02286 | -0.6183111
-99.21584 | -0.6214144
-99.41323 | -0.6244937
-99.61503 | -0.6275486
-99.8107 | -0.6305794
-100.0085 | -0.6335878
-100.1926 | -0.6365741
-100.3986 | -0.6395371
-100.5882 | -0.6424774
-100.7915 | -0.6453965
-100.9953 | -0.6482918
-101.1716 | -0.6511623
-101.382 | -0.6540083
-101.5518 | -0.6568288
-101.7323 | -0.6596237
-101.9241 | -0.662393
-102.0777 | -0.6651364
-102.292 | -0.6678538
-102.4637 | -0.6705451
-102.6309 | -0.6732097
-102.8106 | -0.6758484
-103.0024 | -0.6784619
-103.1693 | -0.6810499
-103.3433 | -0.6836128
-103.5135 | -0.6861496
-103.6833 | -0.6886596
-103.848 | -0.6911434
-104.0137 | -0.6936011
-104.1598 | -0.696032
-104.3235 | -0.6984342
-104.4651 | -0.7008083
-104.6331 | -0.7031564
-104.7835 | -0.705479
-104.9268 | -0.7077752
-105.0705 | -0.7100451
-105.2226 | -0.7122906
-105.372 | -0.7145119
-105.5092 | -0.716708
-105.6502 | -0.7188771
-105.7988 | -0.7210183
-105.924 | -0.7231322
-105.9977 | -0.7252182
-106.1694 | -0.7272763
-106.2876 | -0.7293065
-106.4112 | -0.7313094
-106.5023 | -0.7332863
-106.6167 | -0.7352354
-106.7405 | -0.7371588
-106.872 | -0.7390556
-106.9651 | -0.740924
-107.069 | -0.7427643
-107.1627 | -0.7445761
-107.2515 | -0.7463598
-107.3175 | -0.748114
-107.418 | -0.7498395
-107.5232 | -0.7515373
-107.5929 | -0.7532063
-107.662 | -0.754847
-107.7444 | -0.7564603
-107.8276 | -0.7580462
-107.9146 | -0.7596046
-107.9807 | -0.7611365
-108.0208 | -0.7626401
-108.1024 | -0.7641132
-108.1526 | -0.7655569
-108.1814 | -0.7669707
-108.2482 | -0.7683537
-108.2851 | -0.7697064
-108.3093 | -0.7710306
-108.3483 | -0.7723258
-108.3892 | -0.7735911
-108.4089 | -0.7748284
-108.4389 | -0.776039
-108.485 | -0.7772223
-108.4769 | -0.7783775
-108.4986 | -0.7795018
-108.513 | -0.7805956
-108.5257 | -0.7816613
-108.5275 | -0.7826978
-108.5013 | -0.7837044
-108.5036 | -0.7846815
-108.4856 | -0.7856287
-108.467 | -0.7865453
-108.4318 | -0.787431
-108.4273 | -0.788287
-108.3879 | -0.7891141
-108.3535 | -0.7899106
-108.321 | -0.7906761
-108.2436 | -0.7914107
-108.2 | -0.7921151
-108.1428 | -0.7927905
-108.0921 | -0.7934353
-108.0093 | -0.7940495
-107.9235 | -0.7946344
-107.8559 | -0.795189
-107.7781 | -0.7957138
-107.6678 | -0.7962091
-107.5811 | -0.7966753
-107.4652 | -0.7971118
-107.3654 | -0.7975189
-107.2466 | -0.7978967
-107.1144 | -0.798243
-106.9767 | -0.7985575
-106.8367 | -0.7988408
-106.671 | -0.7990928
-106.5095 | -0.7993147
-106.3604 | -0.7995079
-106.1596 | -0.7996727
-105.9505 | -0.7998069
-105.7479 | -0.7999112
-105.5416 | -0.7999869
-105.3068 | -0.8000334
-105.0721 | -0.8000492