## Data
H | B
412.0429 | 1.399645 | Bm_min | Bm_max
411.4382 | 1.399626 | -1.399645 | 1.399645
410.573 | 1.399556
409.4057 | 1.399434 | Number of Points
407.9181 | 1.399259 | 513
406.0854 | 1.39903
403.907 | 1.398749
401.4356 | 1.398415
398.6821 | 1.398029
395.6021 | 1.397592
392.253 | 1.397104
388.651 | 1.396566
384.7708 | 1.39598
380.6683 | 1.395347
376.355 | 1.394666
371.7836 | 1.393936
367.0094 | 1.393158
362.0222 | 1.39233
356.8329 | 1.391452
351.4128 | 1.390522
345.8215 | 1.389539
340.048 | 1.388502
334.0727 | 1.387411
327.9573 | 1.386266
321.7272 | 1.385068
315.3759 | 1.383816
308.8955 | 1.382511
302.3915 | 1.381155
295.8523 | 1.379749
289.1716 | 1.378294
282.5508 | 1.376789
275.9489 | 1.375237
269.3259 | 1.373637
262.6905 | 1.371988
256.1688 | 1.370289
249.6037 | 1.36854
243.1374 | 1.36674
236.6683 | 1.364891
230.2864 | 1.362991
223.9949 | 1.36104
217.7995 | 1.35904
211.6945 | 1.356988
205.736 | 1.354885
199.7688 | 1.352731
193.8895 | 1.350522
188.1972 | 1.348258
182.5657 | 1.34594
177.0422 | 1.343567
171.6727 | 1.34114
166.3798 | 1.338661
161.1981 | 1.336132
156.2048 | 1.333554
151.3543 | 1.33093
146.672 | 1.328262
142.0981 | 1.325549
137.6405 | 1.32279
133.2833 | 1.319984
129.0388 | 1.31713
124.923 | 1.314225
120.9302 | 1.311268
117.0096 | 1.308257
113.215 | 1.30519
109.5177 | 1.302067
105.9333 | 1.298889
102.4178 | 1.295659
99.03627 | 1.292378
95.73302 | 1.28905
92.54443 | 1.285678
89.48158 | 1.282262
86.52176 | 1.278803
83.6636 | 1.275302
80.83899 | 1.271757
78.15405 | 1.268168
75.49951 | 1.264532
72.90275 | 1.260848
70.41387 | 1.257114
67.9605 | 1.253329
65.56416 | 1.249491
63.21069 | 1.245602
60.93455 | 1.241662
58.71657 | 1.237672
56.57378 | 1.233633
54.50312 | 1.229548
52.47871 | 1.225419
50.49967 | 1.221247
48.6136 | 1.217033
46.75171 | 1.212778
44.95157 | 1.208481
43.19771 | 1.204143
41.4676 | 1.19976
39.75455 | 1.19533
38.10089 | 1.190854
36.43605 | 1.18633
34.86183 | 1.181758
33.3016 | 1.177139
31.76715 | 1.172473
30.27896 | 1.167761
28.82043 | 1.163003
27.37647 | 1.158201
25.96389 | 1.153356
24.58221 | 1.148469
23.22854 | 1.14354
21.9086 | 1.13857
20.60843 | 1.133559
19.32086 | 1.128505
18.06987 | 1.12341
16.83203 | 1.118274
15.61307 | 1.113095
14.41961 | 1.107875
13.2411 | 1.102615
12.07501 | 1.097313
10.92039 | 1.091966
9.805786 | 1.086577
8.69648 | 1.081144
7.570696 | 1.075668
6.519062 | 1.070153
5.427459 | 1.064595
4.362731 | 1.058996
3.345377 | 1.053357
2.340185 | 1.047679
1.332099 | 1.041964
0.337794 | 1.036214
-0.6347369 | 1.030429
-1.597705 | 1.024608
-2.576072 | 1.018748
-3.504466 | 1.01285
-4.476703 | 1.006912
-5.390679 | 1.000935
-6.327655 | 0.9949197
-7.264582 | 0.9888645
-8.176302 | 0.982769
-9.068847 | 0.976634
-9.989836 | 0.9704587
-10.86635 | 0.9642451
-11.74535 | 0.9579945
-12.61078 | 0.9517088
-13.4869 | 0.9453892
-14.32648 | 0.939034
-15.17675 | 0.9326448
-16.00412 | 0.9262238
-16.841 | 0.9197705
-17.66126 | 0.9132857
-18.4698 | 0.9067696
-19.25759 | 0.9002235
-20.06888 | 0.8936468
-20.90704 | 0.8870362
-21.68747 | 0.8803904
-22.49341 | 0.8737086
-23.29332 | 0.8669906
-24.10357 | 0.8602382
-24.88274 | 0.8534519
-25.63885 | 0.8466305
-26.44141 | 0.8397739
-27.21655 | 0.8328814
-27.98678 | 0.8259552
-28.74221 | 0.8189971
-29.48391 | 0.8120104
-30.23791 | 0.8049963
-30.96313 | 0.7979534
-31.71581 | 0.7908826
-32.4449 | 0.7837831
-33.18836 | 0.7766543
-33.91201 | 0.7694966
-34.63575 | 0.7623098
-35.33856 | 0.7550935
-36.07241 | 0.7478469
-36.77487 | 0.7405708
-37.48474 | 0.7332641
-38.20731 | 0.7259267
-38.91041 | 0.7185604
-39.63048 | 0.7111638
-40.32745 | 0.7037371
-41.01941 | 0.6962823
-41.69324 | 0.6888011
-42.39075 | 0.6812933
-43.07163 | 0.6737592
-43.75585 | 0.6662003
-44.4387 | 0.6586165
-45.08403 | 0.651008
-45.75942 | 0.6433767
-46.40896 | 0.6357226
-47.06861 | 0.6280472
-47.71576 | 0.6203527
-48.3782 | 0.6126392
-49.00509 | 0.6049072
-49.63076 | 0.5971561
-50.28526 | 0.5893864
-50.9071 | 0.5815973
-51.5437 | 0.5737868
-52.19408 | 0.5659525
-52.81548 | 0.5580931
-53.44914 | 0.5502097
-54.08549 | 0.5423027
-54.69801 | 0.5343729
-55.31691 | 0.5264231
-55.95326 | 0.5184529
-56.54779 | 0.5104617
-57.16972 | 0.5024514
-57.74919 | 0.4944245
-58.37481 | 0.4863805
-58.94991 | 0.47832
-59.54046 | 0.4702429
-60.13101 | 0.4621482
-60.73137 | 0.454036
-61.33173 | 0.4459059
-61.91277 | 0.437758
-62.46624 | 0.4295931
-63.06734 | 0.4214106
-63.61527 | 0.4132084
-64.17895 | 0.4049888
-64.77043 | 0.3967538
-65.33318 | 0.3885045
-65.86557 | 0.3802414
-66.42728 | 0.371966
-66.9531 | 0.3636819
-67.48402 | 0.3553892
-68.01076 | 0.3470857
-68.51697 | 0.3387704
-69.06671 | 0.330442
-69.58542 | 0.3221016
-70.11393 | 0.3137468
-70.63362 | 0.3053757
-71.14536 | 0.2969895
-71.65613 | 0.2885885
-72.13016 | 0.2801748
-72.65264 | 0.2717506
-73.15138 | 0.2633152
-73.64003 | 0.2548687
-74.10033 | 0.2464139
-74.56528 | 0.2379529
-75.03034 | 0.2294859
-75.50486 | 0.221014
-75.97536 | 0.2125374
-76.41246 | 0.2040546
-76.85638 | 0.1955656
-77.32928 | 0.1870691
-77.75819 | 0.1785615
-78.22771 | 0.1700425
-78.65991 | 0.161514
-79.10966 | 0.152977
-79.56324 | 0.14443
-80.00304 | 0.1358747
-80.41459 | 0.1273153
-80.84694 | 0.1187539
-81.25589 | 0.1101917
-81.65729 | 0.1016294
-82.08674 | 0.09306605
-82.48667 | 0.08450131
-82.88263 | 0.07593531
-83.30683 | 0.06736829
-83.71706 | 0.05879999
-84.10277 | 0.05022932
-84.50524 | 0.04165456
-84.92391 | 0.03307558
-85.3357 | 0.02449372
-85.75348 | 0.01590795
-86.1822 | 0.007316142
-86.57762 | -0.001279194
-86.97916 | -0.009874986
-87.39233 | -0.01847153
-87.77721 | -0.02706743
-88.16664 | -0.03566142
-88.55872 | -0.04425275
-88.96591 | -0.05284014
-89.35123 | -0.06142442
-89.73159 | -0.07000562
-90.163 | -0.07858407
-90.53767 | -0.08715952
-90.91431 | -0.09573052
-91.30972 | -0.1042973
-91.70014 | -0.1128613
-92.114 | -0.1214226
-92.52432 | -0.1299801
-92.91027 | -0.1385339
-93.31888 | -0.1470831
-93.71705 | -0.1556264
-94.10408 | -0.1641626
-94.50793 | -0.1726909
-94.90614 | -0.1812109
-95.29813 | -0.1897236
-95.71429 | -0.1982299
-96.08793 | -0.2067297
-96.50806 | -0.2152225
-96.89912 | -0.2237073
-97.30145 | -0.2321838
-97.70305 | -0.2406527
-98.10498 | -0.2491134
-98.50928 | -0.2575649
-98.92392 | -0.2660066
-99.33027 | -0.2744388
-99.74761 | -0.2828614
-100.159 | -0.2912732
-100.5261 | -0.2996751
-100.9655 | -0.3080664
-101.3818 | -0.3164474
-101.7852 | -0.3248191
-102.1818 | -0.3331785
-102.6248 | -0.3415235
-103.0133 | -0.3498554
-103.4078 | -0.3581723
-103.8127 | -0.3664727
-104.2403 | -0.374757
-104.655 | -0.3830253
-105.0583 | -0.3912773
-105.4779 | -0.3995143
-105.8897 | -0.4077373
-106.3214 | -0.4159469
-106.7102 | -0.4241432
-107.1538 | -0.4323253
-107.5751 | -0.4404936
-108.0154 | -0.448647
-108.4273 | -0.4567847
-108.8714 | -0.4649049
-109.2826 | -0.473007
-109.7066 | -0.4810898
-110.1366 | -0.489153
-110.557 | -0.4971961
-110.998 | -0.5052183
-111.4353 | -0.51322
-111.8666 | -0.5212016
-112.296 | -0.529163
-112.735 | -0.5371048
-113.169 | -0.5450271
-113.6136 | -0.5529296
-114.0567 | -0.5608122
-114.5111 | -0.5686755
-114.9888 | -0.5765193
-115.4391 | -0.5843434
-115.8917 | -0.5921477
-116.3635 | -0.5999313
-116.8338 | -0.6076941
-117.3045 | -0.6154337
-117.7514 | -0.6231483
-118.2006 | -0.6308377
-118.6823 | -0.6385007
-119.1821 | -0.6461376
-119.6357 | -0.6537482
-120.1043 | -0.6613317
-120.5957 | -0.6688874
-121.0695 | -0.6764157
-121.5626 | -0.6839181
-122.0466 | -0.6913981
-122.5837 | -0.6988582
-123.0833 | -0.7062966
-123.627 | -0.713713
-124.1304 | -0.7211062
-124.6799 | -0.728474
-125.1827 | -0.7358151
-125.7554 | -0.7431261
-126.2718 | -0.7504041
-126.825 | -0.7576484
-127.3373 | -0.7648574
-127.8927 | -0.772032
-128.4579 | -0.7791731
-129.027 | -0.7862844
-129.6061 | -0.7933679
-130.1983 | -0.800423
-130.826 | -0.8074512
-131.446 | -0.8144535
-132.0754 | -0.8214312
-132.7201 | -0.8283855
-133.3649 | -0.8353154
-134.0292 | -0.8422175
-134.6871 | -0.8490891
-135.3693 | -0.8559275
-136.0319 | -0.8627307
-136.6951 | -0.8694975
-137.3909 | -0.8762266
-138.065 | -0.882917
-138.7518 | -0.8895684
-139.473 | -0.8961796
-140.178 | -0.9027518
-140.8973 | -0.9092862
-141.6332 | -0.9157833
-142.39 | -0.922246
-143.1921 | -0.9286782
-143.9793 | -0.9350823
-144.7689 | -0.9414579
-145.5847 | -0.947803
-146.4326 | -0.9541147
-147.2417 | -0.9603934
-148.1222 | -0.9666386
-148.9613 | -0.9728489
-149.82 | -0.9790217
-150.6927 | -0.9851558
-151.5796 | -0.9912536
-152.4944 | -0.9973153
-153.4118 | -1.00334
-154.3302 | -1.009326
-155.2739 | -1.015274
-156.2082 | -1.021181
-157.2281 | -1.027046
-158.1898 | -1.032872
-159.1892 | -1.038656
-160.2327 | -1.044399
-161.2969 | -1.050102
-162.3665 | -1.055765
-163.4776 | -1.061389
-164.6038 | -1.066974
-165.7503 | -1.072521
-166.9424 | -1.07803
-168.1103 | -1.083501
-169.3264 | -1.088933
-170.5384 | -1.094325
-171.7453 | -1.099677
-173.0037 | -1.104986
-174.2657 | -1.110251
-175.563 | -1.115475
-176.8659 | -1.120657
-178.1949 | -1.125796
-179.51 | -1.130893
-180.9158 | -1.135948
-182.2963 | -1.140958
-183.753 | -1.145923
-185.1885 | -1.150845
-186.6713 | -1.155724
-188.17 | -1.160559
-189.692 | -1.16535
-191.2164 | -1.170095
-192.7887 | -1.174797
-194.4143 | -1.179456
-196.0783 | -1.184072
-197.7966 | -1.188643
-199.5553 | -1.193171
-201.3772 | -1.197655
-203.2043 | -1.202093
-205.0408 | -1.206487
-206.897 | -1.210835
-208.7422 | -1.215137
-210.6376 | -1.219393
-212.565 | -1.223603
-214.5663 | -1.227767
-216.5937 | -1.231887
-218.685 | -1.23596
-220.8254 | -1.239985
-223.0152 | -1.243965
-225.2161 | -1.247896
-227.5071 | -1.25178
-229.7668 | -1.255617
-232.099 | -1.259407
-234.4872 | -1.263147
-236.9093 | -1.266839
-239.3864 | -1.270481
-241.9134 | -1.274074
-244.4616 | -1.277619
-247.0741 | -1.281115
-249.7213 | -1.284563
-252.4012 | -1.287962
-255.1474 | -1.291315
-257.9652 | -1.294621
-260.7795 | -1.29788
-263.6066 | -1.301091
-266.5571 | -1.304254
-269.5381 | -1.307368
-272.5061 | -1.31043
-275.5273 | -1.313443
-278.5878 | -1.316406
-281.6921 | -1.31932
-284.8533 | -1.322186
-288.0472 | -1.325003
-291.2701 | -1.32777
-294.5343 | -1.330486
-297.792 | -1.333153
-301.0576 | -1.335768
-304.3548 | -1.338332
-307.6777 | -1.340845
-311.0286 | -1.343304
-314.3586 | -1.345709
-317.7272 | -1.348061
-321.0846 | -1.350359
-324.4151 | -1.352603
-327.7626 | -1.354793
-331.0975 | -1.356932
-334.4289 | -1.35902
-337.8183 | -1.361059
-341.1319 | -1.363048
-344.408 | -1.364988
-347.7044 | -1.366878
-350.9645 | -1.368718
-354.1895 | -1.370507
-357.3735 | -1.372243
-360.4886 | -1.373925
-363.5412 | -1.375552
-366.5718 | -1.377124
-369.5084 | -1.378639
-372.3551 | -1.380097
-375.1584 | -1.381499
-377.8995 | -1.382846
-380.5571 | -1.38414
-383.1443 | -1.385384
-385.6715 | -1.386578
-388.1345 | -1.387722
-390.5085 | -1.388818
-392.7581 | -1.389864
-394.9142 | -1.390858
-397 | -1.391801
-398.9601 | -1.392693
-400.8155 | -1.393532
-402.5153 | -1.394317
-404.0856 | -1.395047
-405.5832 | -1.395723
-406.9024 | -1.396343
-408.1057 | -1.39691
-409.1623 | -1.397423
-410.0725 | -1.397882
-410.8703 | -1.398288
-411.5077 | -1.39864
-412.0096 | -1.398939
-412.3457 | -1.399186
-412.5491 | -1.39938
-412.5528 | -1.399522
-412.4216 | -1.39961
-412.0429 | -1.399645