## Data
H | B
2663.302 | 1.599108 | Bm_min | Bm_max
2662.233 | 1.599075 | -1.599108 | 1.599108
2659.585 | 1.598984
2655.61 | 1.598838 | Number of Points
2650.157 | 1.598637 | 513
2643.192 | 1.59838
2634.773 | 1.598069
2624.927 | 1.597703
2613.629 | 1.597281
2600.742 | 1.596803
2586.437 | 1.596268
2570.729 | 1.595676
2553.674 | 1.595028
2535.179 | 1.594323
2515.377 | 1.593562
2494.241 | 1.592746
2471.695 | 1.591878
2447.864 | 1.590957
2422.853 | 1.589984
2396.885 | 1.588961
2369.747 | 1.587888
2341.478 | 1.586766
2312.083 | 1.585595
2281.623 | 1.584374
2250.035 | 1.583102
2217.417 | 1.581778
2183.862 | 1.580402
2149.296 | 1.578975
2113.699 | 1.577495
2077.158 | 1.575964
2039.707 | 1.57438
2001.29 | 1.572745
1962.214 | 1.57106
1922.167 | 1.569323
1881.737 | 1.567537
1840.199 | 1.565701
1798.423 | 1.563815
1755.773 | 1.56188
1712.86 | 1.559897
1669.42 | 1.557865
1625.413 | 1.555786
1581.704 | 1.553659
1536.745 | 1.551484
1492.729 | 1.549259
1447.508 | 1.546985
1402.672 | 1.544661
1358.101 | 1.542288
1312.65 | 1.539865
1268.38 | 1.537392
1223.401 | 1.534869
1178.825 | 1.532294
1135.074 | 1.529668
1090.967 | 1.526991
1048.123 | 1.524263
1005.396 | 1.521485
963.2068 | 1.518656
921.8864 | 1.515778
881.2797 | 1.512849
841.5423 | 1.50987
802.696 | 1.506842
764.9164 | 1.503765
728.2779 | 1.50064
692.5694 | 1.497463
658.1086 | 1.494233
624.5943 | 1.490948
592.3987 | 1.487604
561.3746 | 1.484198
531.4682 | 1.480728
502.6947 | 1.477195
475.2092 | 1.473599
448.9137 | 1.469938
423.9403 | 1.466215
400.2138 | 1.462431
377.7894 | 1.45859
356.4806 | 1.454693
336.2934 | 1.450742
317.3221 | 1.446738
299.5575 | 1.442683
282.7897 | 1.438575
267.0574 | 1.434413
252.2406 | 1.430198
238.2743 | 1.425926
225.2222 | 1.421595
212.9495 | 1.417205
201.3812 | 1.412757
190.4807 | 1.408249
180.3167 | 1.403684
170.7527 | 1.399064
161.762 | 1.394392
153.2981 | 1.389669
145.3797 | 1.384899
137.9993 | 1.380081
130.9798 | 1.375215
124.4483 | 1.370299
118.2583 | 1.365332
112.358 | 1.360311
106.8484 | 1.355236
101.5989 | 1.350105
96.66558 | 1.344921
91.94613 | 1.339681
87.48414 | 1.334388
83.21807 | 1.329044
79.27738 | 1.323649
75.44238 | 1.318204
71.84743 | 1.31271
68.37558 | 1.307167
65.07463 | 1.301575
61.95489 | 1.295936
58.97002 | 1.29025
56.14477 | 1.284519
53.36071 | 1.278742
50.73237 | 1.272919
48.20332 | 1.26705
45.78855 | 1.261132
43.35783 | 1.255165
41.10097 | 1.249147
38.92429 | 1.243081
36.80793 | 1.236964
34.73104 | 1.230799
32.79662 | 1.224585
30.83645 | 1.218322
28.99546 | 1.212012
27.1753 | 1.205655
25.45912 | 1.199254
23.69855 | 1.192809
22.10521 | 1.186322
20.48121 | 1.179795
18.91877 | 1.173227
17.43234 | 1.16662
15.87284 | 1.159972
14.49577 | 1.153279
13.05593 | 1.146541
11.64011 | 1.139758
10.26672 | 1.13293
8.898479 | 1.126054
7.581239 | 1.11913
6.27577 | 1.112159
5.010268 | 1.105143
3.748445 | 1.098084
2.480491 | 1.090983
1.253732 | 1.083839
0.1034764 | 1.076655
-1.048741 | 1.069433
-2.169817 | 1.062172
-3.299475 | 1.054874
-4.401425 | 1.047539
-5.508769 | 1.040167
-6.596742 | 1.032759
-7.641805 | 1.025315
-8.68417 | 1.017832
-9.753998 | 1.010309
-10.82456 | 1.002748
-11.79459 | 0.9951443
-12.82764 | 0.9875002
-13.85897 | 0.9798156
-14.81036 | 0.97209
-15.83042 | 0.9643248
-16.84017 | 0.9565211
-17.81461 | 0.9486803
-18.73707 | 0.9408047
-19.68503 | 0.9328959
-20.55429 | 0.9249557
-21.4586 | 0.9169833
-22.40362 | 0.9089772
-23.30156 | 0.9009369
-24.22721 | 0.8928615
-25.14721 | 0.884752
-26.03338 | 0.8766087
-26.92985 | 0.8684334
-27.86531 | 0.8602251
-28.64187 | 0.8519825
-29.5403 | 0.8437079
-30.4071 | 0.8354028
-31.27856 | 0.8270657
-32.16105 | 0.818696
-33.0151 | 0.8102942
-33.8206 | 0.8018588
-34.66459 | 0.7933893
-35.44361 | 0.7848882
-36.33909 | 0.776356
-37.17353 | 0.7677934
-38.0082 | 0.7592025
-38.80046 | 0.7505849
-39.63612 | 0.7419409
-40.42862 | 0.7332692
-41.17527 | 0.7245699
-41.99033 | 0.7158438
-42.81471 | 0.70709
-43.57239 | 0.6983076
-44.38303 | 0.6894971
-45.17921 | 0.6806579
-46.00261 | 0.6717907
-46.76814 | 0.6628994
-47.51945 | 0.6539853
-48.23422 | 0.6450478
-49.05271 | 0.6360881
-49.78784 | 0.6271068
-50.57396 | 0.618102
-51.32159 | 0.6090715
-52.09497 | 0.6000147
-52.80116 | 0.5909311
-53.58581 | 0.5818203
-54.26503 | 0.5726844
-55.05018 | 0.5635275
-55.78603 | 0.5543503
-56.47138 | 0.545153
-57.26021 | 0.5359376
-57.95683 | 0.5267051
-58.65444 | 0.5174561
-59.36749 | 0.5081911
-60.0678 | 0.4989101
-60.78282 | 0.4896116
-61.43261 | 0.4802928
-62.16283 | 0.4709523
-62.82586 | 0.4615907
-63.5014 | 0.4522103
-64.26227 | 0.4428095
-64.91476 | 0.4333871
-65.64155 | 0.4239454
-66.26486 | 0.4144863
-66.88474 | 0.4050127
-67.6125 | 0.3955264
-68.1983 | 0.3860284
-68.91013 | 0.376519
-69.47925 | 0.3669964
-70.10354 | 0.3574599
-70.75186 | 0.3479075
-71.40999 | 0.338337
-72.01908 | 0.3287484
-72.63332 | 0.3191426
-73.24976 | 0.3095208
-73.83384 | 0.2998852
-74.48657 | 0.2902374
-75.09149 | 0.280579
-75.67483 | 0.2709131
-76.25425 | 0.2612414
-76.81479 | 0.2515631
-77.37312 | 0.2418797
-77.89492 | 0.2321924
-78.49935 | 0.2224997
-79.0822 | 0.2127998
-79.59223 | 0.2030906
-80.13535 | 0.1933706
-80.66524 | 0.1836368
-81.24368 | 0.1738891
-81.78656 | 0.1641306
-82.34587 | 0.1543621
-82.91401 | 0.144586
-83.43287 | 0.1348058
-83.899 | 0.1250236
-84.40388 | 0.1152407
-84.93327 | 0.1054579
-85.47223 | 0.09567407
-85.90159 | 0.08588797
-86.44987 | 0.07609933
-86.93047 | 0.06630759
-87.46869 | 0.05651104
-87.99858 | 0.04670857
-88.51351 | 0.03690176
-89.03628 | 0.02708916
-89.52424 | 0.01727097
-89.98572 | 0.00744943
-90.56342 | -0.002375443
-90.96678 | -0.01220026
-91.48098 | -0.02202307
-91.97065 | -0.03184554
-92.4515 | -0.04166517
-92.97942 | -0.05148018
-93.42005 | -0.06129097
-93.92174 | -0.07109799
-94.41853 | -0.08090131
-94.91311 | -0.09069974
-95.39371 | -0.1004952
-95.88485 | -0.1102905
-96.31936 | -0.1200865
-96.91594 | -0.129882
-97.37006 | -0.1396762
-97.85017 | -0.1494652
-98.3575 | -0.1592475
-98.88223 | -0.1690244
-99.35352 | -0.178795
-99.83927 | -0.1885589
-100.3292 | -0.1983152
-100.8534 | -0.2080633
-101.3502 | -0.2178023
-101.8399 | -0.2275321
-102.3151 | -0.2372531
-102.8332 | -0.2469648
-103.3244 | -0.2566675
-103.8393 | -0.2663617
-104.4106 | -0.2760459
-104.8628 | -0.2857191
-105.3868 | -0.2953822
-105.8833 | -0.3050349
-106.464 | -0.3146776
-106.9017 | -0.3243101
-107.4585 | -0.3339312
-107.9553 | -0.3435422
-108.4563 | -0.3531433
-108.9861 | -0.3627337
-109.5332 | -0.3723115
-110.0817 | -0.3818741
-110.592 | -0.3914219
-111.114 | -0.4009556
-111.6108 | -0.4104739
-112.1503 | -0.4199756
-112.6532 | -0.4294599
-113.2012 | -0.4389267
-113.7546 | -0.4483744
-114.2924 | -0.4578021
-114.7543 | -0.4672106
-115.3727 | -0.4766018
-115.9173 | -0.4859762
-116.446 | -0.4953334
-117.0325 | -0.504676
-117.5661 | -0.5140044
-118.1546 | -0.5233179
-118.7323 | -0.5326146
-119.2808 | -0.5418933
-119.8666 | -0.5511512
-120.448 | -0.5603876
-121.0232 | -0.5696035
-121.5916 | -0.5787957
-122.197 | -0.5879648
-122.7323 | -0.5971094
-123.326 | -0.6062276
-123.9333 | -0.6153233
-124.5309 | -0.6243968
-125.163 | -0.6334494
-125.7209 | -0.6424809
-126.3697 | -0.6514884
-127.0185 | -0.6604721
-127.5996 | -0.6694328
-128.2823 | -0.6783708
-128.8678 | -0.6872845
-129.5399 | -0.6961743
-130.2209 | -0.7050401
-130.8655 | -0.7138786
-131.5116 | -0.7226889
-132.2063 | -0.7314696
-132.8313 | -0.7402193
-133.6022 | -0.7489406
-134.2694 | -0.7576333
-134.9428 | -0.7662951
-135.7159 | -0.7749282
-136.425 | -0.7835336
-137.1386 | -0.7921111
-137.9514 | -0.8006621
-138.7339 | -0.8091861
-139.481 | -0.8176826
-140.29 | -0.8261539
-141.1504 | -0.8345994
-141.9681 | -0.8430174
-142.806 | -0.8514077
-143.6625 | -0.8597683
-144.5067 | -0.8680952
-145.4115 | -0.8763867
-146.2869 | -0.8846423
-147.2069 | -0.8928587
-148.1132 | -0.9010349
-149.0264 | -0.9091728
-150.0417 | -0.9172736
-151.0201 | -0.9253381
-152.0308 | -0.9333677
-153.0877 | -0.9413656
-154.1578 | -0.9493328
-155.2717 | -0.9572685
-156.3602 | -0.9651744
-157.5168 | -0.9730508
-158.7007 | -0.9808951
-159.9049 | -0.9887035
-161.1598 | -0.996474
-162.388 | -1.004203
-163.6442 | -1.011887
-164.9458 | -1.019527
-166.2652 | -1.027122
-167.6347 | -1.034674
-169.0174 | -1.042183
-170.4259 | -1.049651
-171.9358 | -1.057083
-173.4063 | -1.064479
-175.0387 | -1.071842
-176.7203 | -1.079172
-178.3573 | -1.086467
-180.0354 | -1.093723
-181.8379 | -1.100942
-183.6022 | -1.10812
-185.4895 | -1.115257
-187.4031 | -1.122352
-189.3245 | -1.129405
-191.3617 | -1.136415
-193.4498 | -1.14338
-195.6128 | -1.1503
-197.7843 | -1.157173
-200.0596 | -1.164
-202.34 | -1.17078
-204.8639 | -1.177515
-207.3625 | -1.184205
-209.9693 | -1.190852
-212.6354 | -1.197456
-215.4043 | -1.204018
-218.3156 | -1.210537
-221.2985 | -1.217013
-224.4523 | -1.223445
-227.6883 | -1.229833
-231.0579 | -1.236175
-234.5398 | -1.24247
-238.1639 | -1.248717
-241.9538 | -1.254918
-245.931 | -1.261073
-250.0313 | -1.267181
-254.3572 | -1.273242
-258.7422 | -1.279256
-263.4335 | -1.285224
-268.3761 | -1.291146
-273.4785 | -1.297025
-278.7713 | -1.302859
-284.3808 | -1.308649
-290.2177 | -1.314391
-296.388 | -1.320085
-302.779 | -1.325731
-309.4805 | -1.331328
-316.5424 | -1.336873
-323.886 | -1.342368
-331.6455 | -1.347812
-339.8179 | -1.353206
-348.3709 | -1.358549
-357.3697 | -1.363845
-366.8569 | -1.369094
-376.8247 | -1.374295
-387.2548 | -1.37945
-398.2022 | -1.384556
-409.6444 | -1.389612
-421.6771 | -1.394618
-434.2605 | -1.399577
-447.5256 | -1.404487
-461.4878 | -1.409349
-476.1368 | -1.414166
-491.5979 | -1.418939
-507.8732 | -1.423668
-525.0632 | -1.428354
-543.1976 | -1.432996
-562.1789 | -1.437594
-582.0191 | -1.442147
-602.9385 | -1.446653
-624.8571 | -1.451112
-647.9319 | -1.455523
-672.0654 | -1.459883
-697.4098 | -1.464194
-724.1704 | -1.468452
-751.9987 | -1.472658
-781.0734 | -1.476808
-811.354 | -1.480903
-843.0437 | -1.484938
-876.023 | -1.488913
-910.068 | -1.492826
-945.4317 | -1.496673
-981.7607 | -1.500452
-1019.6 | -1.504162
-1058.285 | -1.507801
-1097.606 | -1.511367
-1138.209 | -1.51486
-1179.461 | -1.518279
-1221.687 | -1.521625
-1264.797 | -1.524898
-1308.007 | -1.528097
-1352.161 | -1.531221
-1396.693 | -1.534272
-1440.967 | -1.537249
-1486.224 | -1.540151
-1530.756 | -1.542975
-1575.837 | -1.545724
-1620.599 | -1.548397
-1665.103 | -1.550994
-1709.508 | -1.553515
-1753.205 | -1.555961
-1796.738 | -1.558333
-1839.43 | -1.560632
-1881.885 | -1.562861
-1923.451 | -1.565022
-1964.517 | -1.567115
-2004.744 | -1.56914
-2044.234 | -1.571097
-2082.881 | -1.572986
-2120.564 | -1.574807
-2157.186 | -1.576558
-2192.736 | -1.578239
-2227.131 | -1.579851
-2260.436 | -1.581394
-2292.569 | -1.582868
-2323.488 | -1.584274
-2353.163 | -1.585612
-2381.529 | -1.586884
-2408.515 | -1.58809
-2434.266 | -1.589231
-2458.856 | -1.590308
-2482.088 | -1.59132
-2504.012 | -1.592271
-2524.427 | -1.593158
-2543.532 | -1.593983
-2561.311 | -1.594747
-2577.742 | -1.595451
-2592.749 | -1.596092
-2606.419 | -1.596672
-2618.741 | -1.597191
-2629.577 | -1.597648
-2638.862 | -1.598042
-2646.672 | -1.598374
-2652.976 | -1.598644
-2657.767 | -1.598852
-2661.12 | -1.598998
-2662.908 | -1.599083
-2663.302 | -1.599108