## Data
H | B
11828.51 | 1.851449 | Bm_min | Bm_max
11828.08 | 1.851443 | -1.851449 | 1.851449
11824.5 | 1.851372
11817.6 | 1.851235 | Number of Points
11807.65 | 1.851032 | 513
11794.39 | 1.850764
11778.3 | 1.850428
11758.37 | 1.850025
11735.76 | 1.849554
11709.61 | 1.849014
11680.26 | 1.848405
11647.48 | 1.847728
11611.62 | 1.846982
11572.57 | 1.846168
11529.87 | 1.845287
11484.35 | 1.844342
11435.91 | 1.843332
11384.21 | 1.842257
11329.36 | 1.841119
11272.08 | 1.839916
11211.66 | 1.838649
11148.36 | 1.837317
11082 | 1.835918
11012.86 | 1.834452
10940.58 | 1.832919
10865.33 | 1.831318
10787.36 | 1.829649
10706.64 | 1.827912
10623.19 | 1.826107
10536.93 | 1.824234
10447.78 | 1.822293
10356.26 | 1.820286
10261.55 | 1.818212
10164.94 | 1.816072
10065.19 | 1.813867
9962.983 | 1.811598
9858.546 | 1.809264
9752.244 | 1.806866
9643.182 | 1.804404
9531.924 | 1.80188
9419.055 | 1.799293
9304.074 | 1.796642
9186.683 | 1.793928
9066.681 | 1.79115
8945.778 | 1.788309
8822.976 | 1.785404
8697.435 | 1.782434
8569.698 | 1.7794
8440.961 | 1.7763
8310.933 | 1.773134
8177.469 | 1.769902
8042.593 | 1.766604
7907.417 | 1.76324
7770.233 | 1.759811
7630.146 | 1.756316
7489.159 | 1.752756
7348.579 | 1.749131
7205.951 | 1.745442
7059.459 | 1.74169
6913.648 | 1.737874
6768.605 | 1.733994
6619.882 | 1.730051
6470.729 | 1.726045
6321.444 | 1.721975
6171.386 | 1.717841
6019.786 | 1.713643
5866.794 | 1.709383
5714.243 | 1.705061
5561.624 | 1.700677
5408.392 | 1.696234
5254.301 | 1.691734
5101.555 | 1.687179
4949.297 | 1.68257
4793.603 | 1.677907
4640.21 | 1.673191
4487.848 | 1.668421
4334.082 | 1.663595
4181.733 | 1.658712
4028.939 | 1.653768
3876.012 | 1.648763
3724.49 | 1.643694
3573.525 | 1.638562
3423.107 | 1.633364
3272.789 | 1.628099
3122.981 | 1.62277
2975.433 | 1.617379
2828.588 | 1.611928
2683.56 | 1.606418
2540.336 | 1.60085
2399.051 | 1.595227
2259.797 | 1.589553
2123.35 | 1.58383
1989.877 | 1.578063
1860.007 | 1.572251
1733.846 | 1.566398
1611.011 | 1.560507
1492.486 | 1.554578
1378.025 | 1.548612
1268.884 | 1.54261
1164.872 | 1.536571
1066.591 | 1.530494
973.5829 | 1.524376
886.4788 | 1.518212
805.0684 | 1.511996
729.4804 | 1.505724
659.7049 | 1.49939
595.4907 | 1.492989
537.1405 | 1.486516
484.0709 | 1.479969
436.0929 | 1.473347
392.8474 | 1.466649
354.0805 | 1.459877
319.7653 | 1.453033
288.9235 | 1.446125
261.2938 | 1.439155
237.1154 | 1.432126
215.6796 | 1.42504
196.5058 | 1.4179
178.9811 | 1.410706
163.9856 | 1.403459
150.3902 | 1.396158
138.1361 | 1.388804
127.1154 | 1.3814
117.1895 | 1.373945
108.1353 | 1.366439
99.70392 | 1.358883
92.43605 | 1.351275
85.68801 | 1.343615
79.33721 | 1.335902
73.53935 | 1.328136
68.124 | 1.320318
63.25178 | 1.312445
58.58431 | 1.304517
54.47958 | 1.296532
50.46926 | 1.288489
46.50798 | 1.28039
43.04814 | 1.272233
39.78814 | 1.264021
36.45704 | 1.255752
33.34784 | 1.247432
30.83449 | 1.239066
28.23042 | 1.230654
25.69991 | 1.2222
23.34226 | 1.213705
20.79091 | 1.20517
18.49457 | 1.196595
16.48511 | 1.187978
14.38739 | 1.179319
12.39265 | 1.170616
10.62227 | 1.161867
8.761165 | 1.15307
6.988334 | 1.144227
5.10271 | 1.135339
3.495393 | 1.126408
1.930987 | 1.117433
0.1814515 | 1.108417
-1.170853 | 1.099359
-2.807594 | 1.090259
-4.159898 | 1.081119
-5.492586 | 1.07194
-6.928259 | 1.062722
-8.465693 | 1.053466
-9.711333 | 1.044175
-11.08816 | 1.034847
-12.32644 | 1.025481
-13.62357 | 1.016077
-15.03595 | 1.006631
-16.04742 | 0.9971428
-17.19253 | 0.9876099
-18.45411 | 0.9780338
-19.74021 | 0.9684153
-20.95397 | 0.958755
-22.0439 | 0.9490552
-23.18533 | 0.9393177
-24.47266 | 0.929545
-25.42037 | 0.9197375
-26.45881 | 0.9098934
-27.6738 | 0.9000141
-28.60803 | 0.8900998
-29.92356 | 0.8801514
-30.75603 | 0.8701716
-31.80796 | 0.860162
-32.77284 | 0.8501259
-33.8689 | 0.8400639
-34.75409 | 0.8299758
-35.85751 | 0.8198604
-36.71573 | 0.8097147
-37.71616 | 0.7995362
-38.72028 | 0.7893226
-39.61282 | 0.7790741
-40.54337 | 0.768792
-41.68112 | 0.7584784
-42.52585 | 0.7481353
-43.6023 | 0.7377658
-44.36734 | 0.7273693
-45.34816 | 0.7169433
-46.46507 | 0.7064875
-47.03149 | 0.6960031
-48.32862 | 0.6854909
-49.07895 | 0.6749507
-50.03157 | 0.6643833
-50.96457 | 0.6537911
-51.69528 | 0.6431764
-52.62584 | 0.6325397
-53.4203 | 0.6218827
-54.31775 | 0.6112059
-55.23727 | 0.600508
-56.30391 | 0.5897892
-57.01377 | 0.5790484
-57.91613 | 0.5682842
-58.63335 | 0.5574957
-59.41923 | 0.5466827
-60.37063 | 0.535845
-61.27788 | 0.5249817
-62.03189 | 0.5140954
-62.88152 | 0.503189
-63.8133 | 0.4922642
-64.61022 | 0.4813238
-65.33234 | 0.470369
-66.06918 | 0.4594015
-66.9887 | 0.4484222
-67.74271 | 0.4374299
-68.64996 | 0.4264234
-69.26175 | 0.4154011
-70.1874 | 0.4043608
-70.79305 | 0.3933001
-71.73096 | 0.3822177
-72.4114 | 0.3711141
-73.10411 | 0.3599919
-73.88876 | 0.3488535
-74.80582896 | 0.3377012
-75.32812 | 0.3265377
-76.25008 | 0.3153658
-76.84838 | 0.3041873
-77.34615 | 0.293001
-78.04621 | 0.2818047
-78.8137 | 0.2705976
-79.65353 | 0.2593781
-80.46761 | 0.248146
-81.15663 | 0.2369026
-81.95477 | 0.2256469
-82.46725 | 0.2143786
-83.2752 | 0.2030972
-83.82814 | 0.1918039
-84.48774 | 0.1805012
-85.13017 | 0.169191
-85.89766 | 0.1578761
-86.30961 | 0.1465598
-87.04277 | 0.1352437
-87.52215 | 0.1239277
-88.28841 | 0.1126113
-89.06448 | 0.1012932
-89.74002 | 0.08997308
-90.29051 | 0.0786497
-90.72329 | 0.0673204
-91.30811 | 0.05598408
-92.19207 | 0.04463987
-92.70577 | 0.03328624
-93.40215 | 0.02192418
-93.92321 | 0.0105567
-94.5632 | -0.0008144539
-95.14433 | -0.01218758
-95.68378 | -0.02355994
-96.43166 | -0.03493009
-97.16114 | -0.04629725
-97.44681 | -0.05765948
-98.0071 | -0.06901737
-98.79053 | -0.0803714
-99.41825 | -0.09172006
-100.0864 | -0.1030636
-100.7044 | -0.1144021
-101.3885 | -0.1257364
-101.8372 | -0.1370667
-102.4625 | -0.1483929
-103.1135 | -0.1597138
-103.7535 | -0.1710286
-104.4033 | -0.1823389
-105.0175 | -0.1936448
-105.7139 | -0.2049461
-106.4041 | -0.2162423
-106.8823 | -0.2275314
-107.4769 | -0.2388124
-108.2101 | -0.2500843
-108.8341 | -0.2613459
-109.8358 | -0.2725946
-110.2011 | -0.2838319
-110.705 | -0.2950602
-111.4823 | -0.3062778
-112.1064 | -0.3174832
-112.7942 | -0.328676
-113.3802 | -0.3398561
-113.9969 | -0.3510248
-114.6418 | -0.3621814
-115.2009 | -0.373324
-116.0137 | -0.384453
-116.6623 | -0.3955695
-117.545 | -0.4066731
-118.3076 | -0.4177641
-118.9562 | -0.4288424
-119.541 | -0.4399073
-120.3207 | -0.450958
-120.9926 | -0.4619941
-121.6988 | -0.4730155
-122.4074 | -0.4840178
-123.0364 | -0.4949989
-123.9718 | -0.5059582
-124.5333 | -0.5168951
-125.2126 | -0.5278084
-125.9224 | -0.5386971
-126.5391 | -0.5495635
-127.325 | -0.5604091
-128.0275 | -0.5712348
-128.7141 | -0.5820396
-129.4558 | -0.5928243
-130.1412 | -0.6035906
-130.9908 | -0.6143363
-131.9275 | -0.625061
-132.6741 | -0.635765
-133.4968 | -0.6464482
-134.2324 | -0.657109
-135.1262 | -0.6677444
-135.8066 | -0.6783522
-136.5459 | -0.6889321
-137.4483 | -0.6994837
-138.2697 | -0.7100072
-139.1206 | -0.7205053
-140.0278 | -0.7309779
-140.9192 | -0.7414235
-141.618 | -0.7518436
-142.5301 | -0.7622399
-143.5845 | -0.7726132
-144.5494 | -0.7829638
-145.4554 | -0.7932913
-146.2744 | -0.8035928
-147.2785 | -0.8138648
-148.2692 | -0.8241043
-149.2316 | -0.8343082
-150.2038 | -0.8444746
-151.3551 | -0.8546042
-152.1127 | -0.8646966
-153.3633 | -0.8747514
-154.6898 | -0.884768
-155.6045 | -0.8947458
-156.8526 | -0.9046857
-158.0013 | -0.9145886
-159.0508 | -0.9244567
-160.397 | -0.9342912
-161.916 | -0.944093
-163.1224 | -0.9538651
-164.5127 | -0.9636095
-165.9447 | -0.9733256
-167.4699 | -0.9830144
-169.2991 | -0.9926747
-170.6134 | -1.002304
-172.374 | -1.011901
-173.9715 | -1.021463
-175.9025 | -1.030988
-177.63 | -1.040473
-179.6382 | -1.049919
-181.4368 | -1.059326
-183.456 | -1.068693
-185.4226 | -1.078021
-187.8342 | -1.087309
-190.03 | -1.096558
-192.3999 | -1.105769
-195.015 | -1.114938
-197.3297 | -1.124062
-199.9326 | -1.133137
-202.6249 | -1.142161
-205.4914 | -1.151134
-208.3737 | -1.160055
-211.6435 | -1.168922
-214.8974 | -1.177734
-218.1182 | -1.186492
-221.5376 | -1.1952
-225.3578 | -1.203861
-229.3007 | -1.212479
-233.6678 | -1.221058
-237.927 | -1.229602
-242.5418 | -1.238116
-247.6273 | -1.246604
-252.9875 | -1.255066
-258.4826 | -1.263499
-264.43 | -1.271904
-271.0714 | -1.280279
-277.6232 | -1.288619
-284.6998 | -1.296918
-292.5047 | -1.30517
-300.7362 | -1.31337
-309.6605 | -1.321513
-318.9623 | -1.329598
-329.2229 | -1.33762
-340.0021 | -1.345579
-351.87 | -1.353475
-364.5618 | -1.361307
-378.1216 | -1.369074
-392.84 | -1.376777
-408.9279 | -1.38442
-426.2614 | -1.392008
-445.2954 | -1.399546
-466.0434 | -1.407037
-488.3056 | -1.414489
-513.2122 | -1.421907
-540.3294 | -1.429298
-569.8435 | -1.436667
-602.468 | -1.444018
-638.4113 | -1.451355
-677.7679 | -1.458678
-721.521 | -1.465984
-769.4904 | -1.473272
-822.1261 | -1.480534
-879.9453 | -1.487761
-943.0475 | -1.494944
-1011.939 | -1.502073
-1086.501 | -1.50914
-1166.939 | -1.516137
-1253.721 | -1.523059
-1346.451 | -1.529906
-1445.815 | -1.536677
-1551.129 | -1.543372
-1661.826 | -1.549994
-1777.898 | -1.556545
-1898.911 | -1.563027
-2024.381 | -1.569445
-2154.717 | -1.575799
-2289.283 | -1.58209
-2428.107 | -1.588319
-2570.477 | -1.594483
-2715.258 | -1.600582
-2862.986 | -1.606616
-3013.044 | -1.61258
-3165.243 | -1.618474
-3320.327 | -1.624294
-3476.658 | -1.630039
-3634.171 | -1.635708
-3791.965 | -1.641299
-3950.852 | -1.646812
-4111.761 | -1.652246
-4272.051 | -1.657601
-4432.802 | -1.662879
-4593.79 | -1.668077
-4752.712 | -1.673195
-4915.323 | -1.678234
-5076.178 | -1.683194
-5234.13 | -1.688077
-5393.695 | -1.692882
-5553.163 | -1.697611
-5711.061 | -1.702266
-5868.7 | -1.706847
-6027.136 | -1.711354
-6183.72 | -1.715788
-6338.992 | -1.720149
-6493.376 | -1.724439
-6647.939 | -1.728658
-6800.856 | -1.732806
-6950.628 | -1.736884
-7101.679 | -1.740892
-7253.051 | -1.74483
-7399.457 | -1.748697
-7544.997 | -1.752493
-7690.819 | -1.756217
-7835.012 | -1.759868
-7975.584 | -1.763447
-8115.029 | -1.766953
-8254.459 | -1.770385
-8390.72 | -1.773745
-8524.072 | -1.777031
-8656.322 | -1.780243
-8787.2 | -1.783381
-8914.506 | -1.786446
-9039.686 | -1.789436
-9163.398 | -1.792353
-9284.365 | -1.795195
-9402.267 | -1.797964
-9517.97 | -1.80066
-9631.931 | -1.803285
-9743.205 | -1.805838
-9851.461 | -1.80832
-9957.506 | -1.810732
-10061.24 | -1.813074
-10162.35 | -1.815345
-10260.55 | -1.817547
-10356.12 | -1.819679
-10449.02 | -1.821742
-10539.12 | -1.823735
-10626.16 | -1.825658
-10710.4 | -1.827512
-10792.01 | -1.829296
-10870.85 | -1.831011
-10946.67 | -1.832657
-11019.52 | -1.834233
-11089.34 | -1.835741
-11156.19 | -1.837179
-11220.3 | -1.838549
-11281.19 | -1.83985
-11339.29 | -1.841083
-11393.92 | -1.842246
-11445.85 | -1.843341
-11494.4 | -1.844367
-11539.82 | -1.845323
-11581.7 | -1.846211
-11620.44 | -1.84703
-11655.81 | -1.847778
-11687.85 | -1.848457
-11716.68 | -1.849066
-11742.14 | -1.849605
-11764.35 | -1.850074
-11783.03 | -1.850474
-11798.55 | -1.850805
-11810.65 | -1.851068
-11819.72 | -1.851262
-11825.63 | -1.851389
-11828.51 | -1.851449