## Data
H | B
42.32429 | 0.0998901796 | Bm_min | Bm_max
42.15324 | 0.0998875046 | -0.0998901796 | 0.0998901796
41.97927 | 0.0998811522
41.82447 | 0.0998711227 | Number of Points
41.65046 | 0.0998574006 | 513
41.46888 | 0.0998399898
41.28611 | 0.0998188792
41.10841 | 0.0997940321
40.93532 | 0.0997655052
40.75775 | 0.0997334297
40.57498 | 0.0996977966
40.39854 | 0.0996583896
40.20915 | 0.0996150766
40.02005 | 0.0995680237
39.83211 | 0.0995174496
39.62412 | 0.0994633264
39.42316 | 0.0994054652
39.23416 | 0.0993437659
39.03503 | 0.0992782733
38.83379 | 0.0992090393
38.63515 | 0.099136112
38.44139 | 0.0990595588
38.25371 | 0.0989794201
38.03798 | 0.0988956681
37.81422 | 0.098808226
37.61259 | 0.0987170625
37.39542 | 0.098622188
37.18007 | 0.0985235419
36.95581 | 0.0984209766
36.72757 | 0.0983144726
36.50908 | 0.0982042112
36.28807 | 0.0980903488
36.05152 | 0.0979728702
35.83731 | 0.0978517548
35.62068 | 0.0977270439
35.39292 | 0.0975987316
35.15954 | 0.0974667473
34.92414 | 0.0973310305
34.69191 | 0.0971915651
34.45265 | 0.0970483732
34.21315 | 0.0969015129
33.95661 | 0.096751
33.71212 | 0.0965967792
33.47754 | 0.0964387875
33.22011 | 0.09627703
32.96289 | 0.0961116168
32.70188 | 0.0959426604
32.45587 | 0.095770217
32.21651 | 0.0955943451
31.97278 | 0.0954150903
31.70552 | 0.0952324192
31.44535 | 0.0950462002
31.17799 | 0.0948563288
30.91051 | 0.0946627977
30.64959 | 0.0944655874
30.38908 | 0.0942646345
30.11875 | 0.0940599358
29.84901 | 0.0938516518
29.58516 | 0.0936399764
29.31075 | 0.093424986
29.03003 | 0.0932066322
28.75831 | 0.092984816
28.47924 | 0.0927595156
28.20368 | 0.0925307548
27.92315 | 0.0922985214
27.64207 | 0.0920627923
27.35043 | 0.091823623
27.06605 | 0.0915810503
26.77874 | 0.0913349969
26.49369 | 0.091085382
26.21126 | 0.0908322107
25.91243 | 0.0905755524
25.62159 | 0.0903154609
25.33178 | 0.0900519994
25.02795 | 0.0897852832
24.73467 | 0.0895153647
24.4479 | 0.0892421579
24.15465 | 0.0889655836
23.84525 | 0.088685632
23.54597 | 0.0884022559
23.2473 | 0.0881153963
22.94178 | 0.0878250994
22.63644 | 0.0875314975
22.33252 | 0.0872346722
22.03371 | 0.0869346117
21.73025 | 0.0866312929
21.41745 | 0.0863247065
21.0999 | 0.0860147769
20.79278 | 0.0857014471
20.47736 | 0.0853848207
20.16021 | 0.0850650947
19.84513 | 0.0847423339
19.52758 | 0.0844164374
19.2191 | 0.0840873348
18.90654 | 0.0837550617
18.58171 | 0.0834196691
18.27141 | 0.0830811251
17.95256 | 0.0827393892
17.62807 | 0.0823945446
17.31535 | 0.0820466839
17.01425 | 0.0816957632
16.69367 | 0.0813417659
16.36858 | 0.0809847033
16.03779 | 0.0806245024
15.70769 | 0.0802611496
15.38635 | 0.0798947942
15.06666 | 0.0795256028
14.74842 | 0.0791536022
14.41766 | 0.0787787295
14.09299 | 0.0784009124
13.76608 | 0.0780201222
13.42919 | 0.0776363626
13.09331 | 0.0772495627
12.77047 | 0.0768596512
12.45312 | 0.07646668
12.12379 | 0.0760707898
11.78111 | 0.0756721087
11.45002 | 0.0752706206
11.10908 | 0.0748661712
10.76608 | 0.0744586233
10.44442 | 0.0740479986
10.11534 | 0.07363446
9.775888 | 0.0732181876
9.442134 | 0.0727993288
9.112883 | 0.072377917
8.767923 | 0.0719538386
8.427926 | 0.0715269837
8.099295 | 0.0710973641
7.770624 | 0.0706650279
7.427905683 | 0.070229987
7.098034 | 0.0697922953
6.761139 | 0.0693520933
6.422202 | 0.0689094832
6.095392207 | 0.0684644389
5.761218 | 0.0680168982
5.421582 | 0.0675668155
5.088168 | 0.0671141659
4.761158 | 0.0666588657
4.41966 | 0.0662008501
4.072199 | 0.0657402052
3.739526 | 0.0652770773
3.409254 | 0.0648116161
3.071398 | 0.0643439293
2.738225 | 0.0638740066
2.405012 | 0.0634017305
2.077821 | 0.0629269978
1.741366 | 0.0624498239
1.411034 | 0.0619703278
1.077481 | 0.0614886066
0.7416259622 | 0.0610046199
0.3998281 | 0.0605182161
0.0566895 | 0.0600293038
-0.2768641 | 0.059537921
-0.6002524 | 0.0590441179
-0.9331256238 | 0.0585479351
-1.277485 | 0.0580494807
-1.610878 | 0.0575488846
-1.930445 | 0.0570462125
-2.26698 | 0.0565414776
-2.601634 | 0.0560346929
-2.935948 | 0.0555258308
-3.267861 | 0.0550147959
-3.608158 | 0.0545015479
-3.933467 | 0.0539861425
-4.257015466 | 0.0534687043
-4.576302 | 0.0529493875
-4.915138 | 0.0524282893
-5.248411 | 0.0519054287
-5.576122 | 0.051380781
-5.890165 | 0.0508543316
-6.20581 | 0.0503260984
-6.535061 | 0.0497960958
-6.85832926 | 0.0492643428
-7.182018 | 0.048730899
-7.505386 | 0.0481958095
-7.832015993 | 0.0476590633
-8.142337 | 0.0471206115
-8.448337 | 0.0465803875
-8.772826 | 0.0460383352
-9.083207 | 0.0454944599
-9.408556 | 0.0449488302
-9.731865 | 0.0444015231
-10.05053 | 0.0438525206
-10.36898 | 0.0433017272
-10.6822 | 0.0427491775
-11.01591 | 0.0421950442
-11.32473 | 0.0416393502
-11.63982 | 0.04108192
-11.95074 | 0.0405226736
-12.26246 | 0.0399617669
-12.56888 | 0.0393993318
-12.89087 | 0.0388353111
-13.19977 | 0.0382696696
-13.50295 | 0.0377024968
-13.81515 | 0.0371338666
-14.12831 | 0.0365637153
-14.44984 | 0.0359919782
-14.7535 | 0.0354187823
-15.0572 | 0.0348443888
-15.35551 | 0.0342688889
-15.65495 | 0.0336921366
-15.95981 | 0.0331140104
-16.26675 | 0.032534546
-16.565 | 0.0319538502
-16.8733 | 0.0313719949
-17.1765 | 0.0307890481
-17.45727 | 0.030205088
-17.74754 | 0.0296201308
-18.05015 | 0.0290340991
-18.34383 | 0.0284469108
-18.62845 | 0.0278585628
-18.92751 | 0.0272691094
-19.21462 | 0.0266785967
-19.50365 | 0.0260870752
-19.78908 | 0.0254946628
-20.0696 | 0.0249014507
-20.36 | 0.0243074465
-20.6434 | 0.0237126291
-20.92821 | 0.0231169488
-21.2111 | 0.0225203419
-21.48984 | 0.0219227774
-21.76937 | 0.0213242982
-22.0536 | 0.0207250102
-22.32352 | 0.020124971
-22.60368 | 0.0195242048
-22.88957 | 0.0189227568
-23.16093 | 0.0183206077
-23.4395 | 0.0177176727
-23.71188 | 0.0171139447
-23.98172 | 0.0165095045
-24.25178 | 0.0159044249
-24.5089 | 0.0152987816
-24.77667 | 0.0146926787
-25.05466 | 0.0140861975
-25.33152 | 0.0134793037
-25.57883 | 0.0128718225
-25.83757 | 0.0122636041
-26.10817 | 0.0116546752
-26.36766 | 0.0110451949
-26.62079 | 0.010435338
-26.87887 | 0.0098251759
-27.1359 | 0.0092147461
-27.39118 | 0.0086041184
-27.64451 | 0.0079932575
-27.89742 | 0.0073819926
-28.16822 | 0.0067702617
-28.40981 | 0.0061582264
-28.66644 | 0.0055460232
-28.90971 | 0.0049336599
-29.14775 | 0.0043212291
-29.38517 | 0.0037089147
-29.63162 | 0.0030967184
-29.87179 | 0.002484425
-30.11317 | 0.0018718468
-30.35072 | 0.0012589755
-30.60175 | 0.000645908
-30.84839 | 3.27517e-05
-31.08666 | -0.0005805079
-31.31023 | -0.001193944
-31.53841 | -0.001807511
-31.77782 | -0.0024211397
-32.00704 | -0.0030348293
-32.24444 | -0.0036485809
-32.47464 | -0.0042622739
-32.68999 | -0.0048757546
-32.91877 | -0.0054889918
-33.15357 | -0.0061019545
-33.37771 | -0.0067145354
-33.60057 | -0.0073267406
-33.82292 | -0.0079387559
-34.0449 | -0.0085507161
-34.26381 | -0.0091624854
-34.46998 | -0.0097738312
-34.68039 | -0.0103846482
-34.8944 | -0.0109949127
-35.09418 | -0.0116045883
-35.30788 | -0.0122136929
-35.51278 | -0.0128223464
-35.72509 | -0.0134306124
-35.93446 | -0.0140384406
-36.12942 | -0.0146457333
-36.33151 | -0.0152524495
-36.55156 | -0.0158586101
-36.75953 | -0.0164642077
-36.95745 | -0.0170691972
-37.1553 | -0.0176735286
-37.34818 | -0.0182771558
-37.54184 | -0.018880028
-37.72013 | -0.019482042
-37.89498 | -0.0200830946
-38.08604 | -0.0206831955
-38.28414 | -0.0212824275
-38.4672 | -0.0218808418
-38.65214 | -0.0224784749
-38.83525 | -0.023075408
-39.01747 | -0.0236716662
-39.20236 | -0.0242670908
-39.36847 | -0.0248615045
-39.54296 | -0.0254549108
-39.73062 | -0.0260474752
-39.91733 | -0.0266393349
-40.09453 | -0.0272304821
-40.26475 | -0.0278208234
-40.43742 | -0.0284102709
-40.61051 | -0.028998753
-40.7794 | -0.0295861698
-40.9608 | -0.0301724778
-41.13135 | -0.0307576794
-41.30013 | -0.0313417167
-41.45525 | -0.03192446
-41.60881 | -0.0325058616
-41.76836 | -0.0330860274
-41.92636 | -0.033665041
-42.08002 | -0.0342427855
-42.2352 | -0.0348190647
-42.39294 | -0.0353938303
-42.53844 | -0.035967103
-42.68009 | -0.0365388154
-42.82617 | -0.0371089335
-42.96486 | -0.0376775653
-43.10799 | -0.038244832
-43.27622 | -0.0388107657
-43.42484 | -0.0393753616
-43.55357 | -0.0399385795
-43.68548 | -0.0405003091
-43.82503 | -0.0410604473
-43.96088 | -0.0416190132
-44.10735 | -0.0421761077
-44.24969 | -0.0427317651
-44.37471 | -0.0432858238
-44.50088 | -0.0438380891
-44.63081 | -0.0443885515
-44.76268 | -0.0449372876
-44.88758 | -0.0454843221
-44.99412 | -0.0460296178
-45.12256 | -0.0465731926
-45.25565 | -0.0471151392
-45.3845 | -0.0476554855
-45.5097 | -0.0481941151
-45.62228307 | -0.0487308664
-45.7345 | -0.0492656832
-45.86619 | -0.0497986107
-45.97156 | -0.0503296849
-46.07728 | -0.0508589455
-46.1899 | -0.0513864028
-46.30262 | -0.0519119222
-46.40375 | -0.0524353444
-46.51275 | -0.052956689
-46.6219 | -0.0534760649
-46.73246 | -0.0539934988
-46.82659 | -0.0545089293
-46.9223 | -0.0550223175
-47.02187 | -0.0555336729
-47.1186 | -0.0560429469
-47.21565 | -0.056549998
-47.30638 | -0.0570547298
-47.40237 | -0.0575571776
-47.49332 | -0.0580573322
-47.57142 | -0.0585550379
-47.65492 | -0.0590502077
-47.73616 | -0.0595430245
-47.82705 | -0.0600337564
-47.90749 | -0.0605224247
-48.00226 | -0.0610088171
-48.09949 | -0.0614928385
-48.17741 | -0.0619745395
-48.23846 | -0.0624539036
-48.3084 | -0.0629309117
-48.37147 | -0.0634056797
-48.44569 | -0.0638783532
-48.53174 | -0.0643488161
-48.60107 | -0.0648168044
-48.66629 | -0.0652822295
-48.73923 | -0.0657450875
-48.80448 | -0.0662052942
-48.86733 | -0.0666628334
-48.92874 | -0.0671178735
-48.98825 | -0.0675705612
-49.05389 | -0.0680208215
-49.11108 | -0.0684684852
-49.16495 | -0.0689135381
-49.2222 | -0.0693560762
-49.27889 | -0.0697960505
-49.32767 | -0.0702333026
-49.37287 | -0.0706678494
-49.42014 | -0.0710998422
-49.47063 | -0.0715293466
-49.53066 | -0.0719562982
-49.57816 | -0.0723806213
-49.61288 | -0.0728022271
-49.65528 | -0.0732209726
-49.69884 | -0.0736367962
-49.71855 | -0.074049789
-49.75691 | -0.0744601264
-49.8096 | -0.0748679497
-49.84426 | -0.0752732776
-49.8752 | -0.0756759211
-49.89579 | -0.0760755344
-49.92238 | -0.0764718813
-49.94117 | -0.0768649898
-49.95614 | -0.0772550682
-49.98832 | -0.0776422757
-50.01835 | -0.0780266609
-50.03986 | -0.0784082631
-50.07086 | -0.0787870902
-50.09483 | -0.0791630211
-50.09243 | -0.0795358673
-50.10153 | -0.0799055373
-50.12259 | -0.0802720465
-50.13107 | -0.080635459
-50.14502 | -0.080995829
-50.15866 | -0.0813531734
-50.1599 | -0.0817075022
-50.14408 | -0.0820588091
-50.15102 | -0.0824069945
-50.15608 | -0.0827519714
-50.15344 | -0.0830937877
-50.14912 | -0.0834325045
-50.1516 | -0.0837681199
-50.15246 | -0.0841006087
-50.14882 | -0.0844299751
-50.13905 | -0.0847562066
-50.14101 | -0.0850792051
-50.13355 | -0.0853988958
-50.12126 | -0.0857153537
-50.10744 | -0.0860286987
-50.09137 | -0.0863388863
-50.05921 | -0.086645752
-50.0307 | -0.086949241
-50.00568 | -0.0872494428
-49.98383 | -0.0875463828
-49.96852 | -0.0878399346
-49.95202 | -0.088129978
-49.9245 | -0.0884165396
-49.89439 | -0.0886997192
-49.85377 | -0.0889795814
-49.81761 | -0.0892561684
-49.78827 | -0.0895294585
-49.75561 | -0.0897993443
-49.72078 | -0.0900657842
-49.67737 | -0.0903288339
-49.62142 | -0.0905885133
-49.57736 | -0.0908447889
-49.54851 | -0.0910976966
-49.51823 | -0.0913473228
-49.46508 | -0.0915936499
-49.40997 | -0.0918365715
-49.35591 | -0.0920760171
-49.31464 | -0.092311983
-49.27879 | -0.0925444485
-49.22696 | -0.0927734088
-49.16941 | -0.0929989514
-49.10703663 | -0.0932211967
-49.05065 | -0.0934401148
-48.98451 | -0.0936555114
-48.91944 | -0.0938672553
-48.85909 | -0.0940754165
-48.79419 | -0.0942801339
-48.72054 | -0.0944813704
-48.64316 | -0.0946789749
-48.56894 | -0.094872912
-48.50496 | -0.0950633127
-48.42712 | -0.0952503034
-48.35328 | -0.0954337633
-48.28473 | -0.0956134661
-48.19964 | -0.0957894053
-48.10878 | -0.0959617251
-48.01853 | -0.0961304782
-47.92678 | -0.0962956407
-47.84694 | -0.0964572295
-47.74849 | -0.0966152731
-47.65556 | -0.0967697511
-47.56625 | -0.0969206141
-47.47016 | -0.0970678352
-47.3815 | -0.0972114083
-47.28863 | -0.0973512849
-47.17611 | -0.0974874157
-47.06914 | -0.0976198414
-46.97749 | -0.0977486733
-46.88794 | -0.0978739594
-46.78013 | -0.0979955634
-46.67085 | -0.0981133069
-46.54887 | -0.0982271904
-46.43641 | -0.0983373684
-46.33209 | -0.0984439271
-46.21371 | -0.0985467873
-46.0865 | -0.0986458615
-45.97893 | -0.0987411524
-45.85378 | -0.0988326606
-45.72518 | -0.0989203302
-45.59297 | -0.0990041321
-45.46174 | -0.0990840901
-45.32895 | -0.0991602343
-45.19956 | -0.099232651
-45.06235 | -0.0993014231
-44.93485 | -0.0993665468
-44.78845 | -0.0994279549
-44.63949 | -0.0994855103
-44.50458 | -0.0995390775
-44.36941 | -0.099588636
-44.21929 | -0.0996342592
-44.06937 | -0.0996760544
-43.91477 | -0.0997141196
-43.76029 | -0.0997484641
-43.60055 | -0.099779061
-43.44949 | -0.0998059142
-43.29235 | -0.0998290282
-43.13493 | -0.099848398
-42.96464 | -0.0998640434
-42.81512 | -0.0998760286
-42.6586207 | -0.0998844063
-42.49233416 | -0.0998891466
-42.32429 | -0.0998901796