## Data
H | B
59.62039 | 0.1998806345 | Bm_min | Bm_max
59.28401 | 0.1998760267 | -0.1998806345 | 0.1998806345
58.94193 | 0.1998638453
58.58999 | 0.1998441393 | Number of Points
58.23319 | 0.1998169495 | 513
57.87028 | 0.1997823532
57.52074 | 0.1997403908
57.17442 | 0.1996910113
56.81277 | 0.199634136
56.43555 | 0.199569774
56.07042 | 0.1994980178
55.6937 | 0.1994188893
55.32099 | 0.1993324051
54.94658 | 0.1992385983
54.56019 | 0.1991374285
54.17816 | 0.1990287831
53.79596 | 0.1989126418
53.41556 | 0.1987890628
53.03726 | 0.19865809
52.6583 | 0.1985197487
52.25183 | 0.1983739231
51.84034 | 0.1982204681
51.42941 | 0.1980593805
51.01891 | 0.1978907418
50.60994 | 0.1977145727
50.20661 | 0.1975308325
49.79157 | 0.1973395758
49.37512 | 0.1971409217
48.96056 | 0.19693491
48.52527 | 0.1967214197
48.09951 | 0.1965003852
47.66088 | 0.1962718552
47.21857 | 0.1960358592
46.79513 | 0.1957924457
46.3552 | 0.1955416062
45.89917 | 0.1952832999
45.44757 | 0.1950175074
45.0039 | 0.1947443105
44.55613 | 0.1944638621
44.10513 | 0.1941761766
43.6511 | 0.1938811611
43.19022 | 0.1935787055
42.72524 | 0.1932688233
42.27356 | 0.1929516044
41.81346 | 0.1926270929
41.34852 | 0.1922953563
40.86929 | 0.1919565238
40.40311 | 0.1916106693
39.92456 | 0.1912577001
39.43544 | 0.1908974738
38.96304 | 0.1905299465
38.48633 | 0.1901551652
38.00284 | 0.18977317
37.51224 | 0.1893839855
37.02341 | 0.1889876742
36.52547 | 0.1885843114
36.02367 | 0.1881739271
35.53069 | 0.1877565192
35.02433 | 0.1873321447
34.52519 | 0.1869009268
34.04088 | 0.1864628916
33.54192 | 0.1860179427
33.02235 | 0.1855660365
32.521 | 0.1851071765
31.99609 | 0.1846412414
31.47652 | 0.1841681352
30.97292 | 0.1836879888
30.44416 | 0.1832009533
29.9282 | 0.1827070315
29.4058 | 0.1822061771
28.87289 | 0.181698451
28.34385 | 0.1811839307
27.82068 | 0.180662594
27.29515 | 0.1801343646
26.76381 | 0.1795992152
26.24028 | 0.1790572496
25.71766 | 0.178508537
25.1658 | 0.1779530191
24.61403 | 0.1773906569
24.07045 | 0.1768215552
23.5253 | 0.1762458327
22.98964 | 0.1756634366
22.46621 | 0.1750742595
21.92479 | 0.1744783389
21.38449 | 0.1738758879
20.84579 | 0.1732671149
20.30375 | 0.1726520348
19.75472 | 0.1720304645
19.20513 | 0.1714022629
18.65361 | 0.1707674938
18.09922 | 0.1701262795
17.55702 | 0.1694786371
17.01095296 | 0.1688245875
16.45608 | 0.1681643265
15.9134 | 0.1674980407
15.37094 | 0.166825703
14.81037 | 0.1661472073
14.25944 | 0.1654626257
13.68838 | 0.1647720361
13.12357 | 0.1640753386
12.56998 | 0.1633723929
12.01651 | 0.1626631554
11.46757 | 0.1619476836
10.91764 | 0.1612260913
10.35601 | 0.1604983854
9.7997 | 0.1597644929
9.240669 | 0.1590244236
8.670652442 | 0.1582782126
8.115143 | 0.1575258758
7.568679 | 0.1567674572
7.018993 | 0.1560030757
6.453819 | 0.1552328052
5.895628 | 0.1544566551
5.33661732 | 0.1536747056
4.774265 | 0.1528871248
4.214313 | 0.1520939884
3.65146 | 0.1512952337
3.096491 | 0.150490854
2.534859 | 0.1496808811
1.97975 | 0.148865251
1.429724 | 0.1480438471
0.8699527469 | 0.1472166562
0.3100814 | 0.1463838141
-0.2472287 | 0.1455454385
-0.8014370895 | 0.144701506
-1.347721 | 0.1438520082
-1.896647 | 0.1429971683
-2.447534 | 0.1421372168
-2.989496 | 0.1412720511
-3.538141 | 0.1404014043
-4.085966 | 0.1395252607
-4.640895 | 0.1386438588
-5.189681 | 0.1377572931
-5.722538 | 0.1368655127
-6.274185 | 0.1359686104
-6.82103 | 0.13506679
-7.351986 | 0.1341601387
-7.899811 | 0.1332486338
-8.441573223 | 0.1323323108
-8.971289 | 0.1314112221
-9.501605 | 0.130485337
-10.04373 | 0.1295545279
-10.57678 | 0.128618732
-11.12529 | 0.1276780552
-11.67165 | 0.1267326059
-12.20523 | 0.1257823936
-12.74187 | 0.1248274564
-13.26006 | 0.1238677983
-13.79282 | 0.1229033088
-14.31361 | 0.1219339094
-14.85133 | 0.1209596684
-15.39221 | 0.1199807217
-15.9036 | 0.1189972175
-16.4169 | 0.118009323
-16.94462 | 0.1170171202
-17.46669 | 0.1160205717
-17.98802 | 0.1150196116
-18.50985 | 0.1140142699
-19.02516 | 0.1130045877
-19.53205 | 0.1119906182
-20.03171 | 0.1109725636
-20.53641 | 0.1099506604
-21.04561 | 0.1089249931
-21.54757 | 0.1078955215
-22.04021 | 0.106862107
-22.54886 | 0.1058246358
-23.04351 | 0.1047831302
-23.54149 | 0.1037375969
-24.02847 | 0.1026880007
-24.53009 | 0.1016343451
-25.03611 | 0.1005766419
-25.52546 | 0.0995148647
-26.00854 | 0.0984490504
-26.49951 | 0.0973793791
-26.97888 | 0.096306108
-27.45373 | 0.0952293837
-27.9437 | 0.0941492138
-28.4297 | 0.0930655273
-28.90092 | 0.091978226
-29.37833 | 0.0908873563
-29.85238 | 0.0897930553
-30.33211 | 0.0886953259
-30.81204 | 0.0875940585
-31.27506 | 0.0864892744
-31.73458 | 0.0853811852
-32.20097826 | 0.084269936
-32.65948 | 0.0831554624
-33.11533 | 0.0820377408
-33.57103 | 0.0809169676
-34.04092 | 0.0797932955
-34.49635 | 0.0786666554
-34.9236 | 0.0775369531
-35.37403 | 0.0764042415
-35.81738 | 0.0752686667
-36.25101 | 0.0741303923
-36.69574 | 0.0729895282
-37.13319 | 0.0718461438
-37.57455 | 0.0707002793
-38.00628 | 0.0695518296
-38.42988 | 0.0684006609
-38.84632 | 0.0672468313
-39.2743 | 0.0660905824
-39.69724 | 0.0649320138
-40.11582 | 0.0637710076
-40.53049 | 0.0626075627
-40.93408 | 0.0614418851
-41.3578 | 0.0602741221
-41.77682 | 0.0591042637
-42.18249 | 0.0579322529
-42.58946 | 0.0567580661
-42.99908 | 0.0555816984
-43.41301 | 0.0544032145
-43.79545 | 0.053222804
-44.1898 | 0.052040509
-44.60017 | 0.0508561794
-44.98977 | 0.0496697598
-45.37636 | 0.0484813816
-45.76226 | 0.0472912256
-46.13955 | 0.0460993052
-46.52912 | 0.0449055184
-46.93106 | 0.0437099758
-47.29996 | 0.0425128973
-47.6591 | 0.0413142374
-48.03296 | 0.0401137814
-48.40915 | 0.0389114714
-48.78763 | 0.0377074854
-49.16281 | 0.0365020339
-49.5289 | 0.0352951913
-49.8863 | 0.0340869633
-50.24543 | 0.0328773817
-50.60682 | 0.0316665466
-50.97353 | 0.0304545062
-51.33386 | 0.0292412117
-51.68274 | 0.0280266594
-52.02329 | 0.0268109641
-52.37214 | 0.0255943059
-52.71073 | 0.0243768173
-53.04807 | 0.0231585217
-53.38296 | 0.0219393651
-53.73757 | 0.0207193557
-54.07002 | 0.0194985548
-54.39989 | 0.0182769856
-54.7282 | 0.0170546927
-55.06412 | 0.0158318348
-55.39205 | 0.0146085536
-55.70791 | 0.0133848435
-56.03048 | 0.0121606501
-56.34784 | 0.0109359988
-56.66195 | 0.0097109368
-56.96737 | 0.0084854287
-57.28399 | 0.00725944
-57.59617 | 0.0060330411
-57.90738 | 0.0048064093
-58.20655 | 0.003579702
-58.50061 | 0.0023529054
-58.79954 | 0.0011259427
-59.12083 | -0.0001011561
-59.43163 | -0.0013283721
-59.73051 | -0.0025557029
-60.02358 | -0.003783004
-60.30901 | -0.0050100903
-60.59173 | -0.006236805
-60.86772 | -0.007462997
-61.15467 | -0.0086886422
-61.43977 | -0.0099138012
-61.71084 | -0.0111385353
-61.97535 | -0.0123628792
-62.25016 | -0.0135868754
-62.53028 | -0.014810535
-62.80086 | -0.0160336319
-63.06364 | -0.0172558167
-63.32986 | -0.0184769984
-63.59604 | -0.0196974246
-63.84697 | -0.0209172847
-64.10652 | -0.0221364478
-64.36376 | -0.0233547073
-64.60904 | -0.0245719228
-64.84767 | -0.0257880627
-65.08445 | -0.0270031414
-65.32404 | -0.0282170687
-65.57082 | -0.0294297111
-65.82622 | -0.0306411105
-66.0613 | -0.031851444
-66.28534 | -0.0330607623
-66.53429 | -0.0342689133
-66.77543 | -0.0354756825
-66.98872 | -0.0366810662
-67.22004 | -0.0378850841
-67.43892 | -0.0390876082
-67.65079 | -0.0402886053
-67.87793 | -0.0414881715
-68.10296 | -0.0426863692
-68.32408 | -0.0438831097
-68.54939 | -0.0450782392
-68.77041 | -0.0462716144
-68.97185 | -0.0474630739
-69.1688 | -0.0486526153
-69.38735 | -0.0498403833
-69.59578 | -0.0510263892
-69.78778 | -0.052210511
-69.98564 | -0.0533926539
-70.18707 | -0.0545727971
-70.39271 | -0.0557509487
-70.59374 | -0.0569270524
-70.77487 | -0.0581009946
-70.96395 | -0.0592726809
-71.15131 | -0.0604420542
-71.34341 | -0.061609073
-71.53069 | -0.0627736856
-71.70346 | -0.063935879
-71.87887 | -0.0650956754
-72.05604 | -0.0662529877
-72.23331 | -0.0674077748
-72.40602 | -0.0685600922
-72.58165 | -0.0697098904
-72.74896 | -0.0708570687
-72.91147 | -0.0720015309
-73.06809 | -0.0731430934
-73.22515 | -0.0742815675
-73.38431 | -0.0754170079
-73.53883 | -0.0765496317
-73.69907 | -0.0776795351
-73.85233 | -0.0788066375
-74.01924 | -0.0799308099
-74.16972 | -0.0810519772
-74.30511 | -0.082170131
-74.44248 | -0.0832852291
-74.58746 | -0.0843971743
-74.73211 | -0.0855059438
-74.86052 | -0.0866115644
-75.00235 | -0.087714041
-75.13806 | -0.0888133395
-75.26043 | -0.0899094318
-75.38813 | -0.0910023275
-75.52465 | -0.0920919368
-75.66798 | -0.0931780475
-75.78596 | -0.0942604594
-75.91425 | -0.0953391473
-76.03719 | -0.096414277
-76.15445 | -0.0974859828
-76.26883 | -0.0985542139
-76.38749 | -0.0996188756
-76.50015 | -0.1006799138
-76.60431 | -0.1017372283
-76.7054 | -0.1027906517
-76.81216 | -0.1038400389
-76.91371 | -0.1048853514
-77.00729668 | -0.105926608
-77.11225 | -0.1069638293
-77.21258 | -0.1079970268
-77.30689 | -0.1090261584
-77.40296 | -0.1100511055
-77.48887 | -0.1110718096
-77.57275 | -0.1120883606
-77.66728 | -0.1131009059
-77.75517 | -0.1141094235
-77.82284 | -0.1151137062
-77.89694 | -0.1161136168
-77.9708 | -0.1171091383
-78.0554 | -0.1181002464
-78.13296 | -0.1190867793
-78.19223 | -0.1200685771
-78.2511 | -0.1210457332
-78.32966 | -0.1220184222
-78.39772 | -0.1229866264
-78.45311 | -0.1239502018
-78.51626 | -0.124909091
-78.57655 | -0.1258633386
-78.6231 | -0.1268128615
-78.6699 | -0.1277574874
-78.72033 | -0.128697183
-78.76353 | -0.1296320633
-78.80249 | -0.1305622579
-78.84323 | -0.1314877458
-78.89058 | -0.1324084879
-78.92906 | -0.1333245378
-78.97192 | -0.134235818
-79.01282 | -0.1351421444
-79.03395 | -0.1360434151
-79.06583 | -0.136939648
-79.10035 | -0.1378307796
-79.1216 | -0.1387166039
-79.13054 | -0.1395970482
-79.14899 | -0.1404721487
-79.1621 | -0.1413418903
-79.18175 | -0.1422062676
-79.19293 | -0.1430653108
-79.20556 | -0.1439190799
-79.22041 | -0.1447676528
-79.22745 | -0.1456109826
-79.22259 | -0.1464488023
-79.22347 | -0.1472808169
-79.23508 | -0.1481069761
-79.22211 | -0.1489273866
-79.20738 | -0.1497420475
-79.20858 | -0.1505508848
-79.20262 | -0.1513539928
-79.18107 | -0.1521515567
-79.16058 | -0.152943583
-79.14567 | -0.1537299562
-79.12454 | -0.1545106369
-79.10177 | -0.1552855893
-79.08284 | -0.1560547264
-79.04954 | -0.1568180337
-79.01754 | -0.1575755903
-78.97836 | -0.1583273578
-78.94462 | -0.1590731298
-78.92489 | -0.1598128718
-78.88333302 | -0.1605467488
-78.84457 | -0.1612747527
-78.8122 | -0.1619966664
-78.75507 | -0.1627123659
-78.69077 | -0.1634219261
-78.64185 | -0.1641254092
-78.58468 | -0.1648227275
-78.52753 | -0.1655139364
-78.47308 | -0.1661992354
-78.41099 | -0.166878618
-78.33593 | -0.1675518737
-78.27758 | -0.1682188158
-78.21178 | -0.1688794224
-78.14975 | -0.1695337363
-78.06953 | -0.1701817056
-77.98673 | -0.1708231211
-77.89444 | -0.1714578193
-77.80423 | -0.1720858787
-77.72047 | -0.1727074593
-77.63981 | -0.1733225325
-77.56145 | -0.1739309223
-77.46706 | -0.1745325222
-77.35638 | -0.1751272973
-77.25517 | -0.1757152296
-77.15077 | -0.1762963498
-77.03563 | -0.1768707861
-76.93084 | -0.1774386154
-76.82992 | -0.1779997704
-76.70862 | -0.1785541906
-76.592 | -0.179101946
-76.4673 | -0.1796431243
-76.35164 | -0.1801776657
-76.23511 | -0.1807054269
-76.10545 | -0.1812263196
-75.97562 | -0.1817403021
-75.84717 | -0.1822473714
-75.70736 | -0.1827475343
-75.57053 | -0.1832407773
-75.43084 | -0.1837271014
-75.28978 | -0.184206546
-75.14421 | -0.1846791579
-75.00133 | -0.1851449146
-74.83915 | -0.1856037667
-74.68463 | -0.1860556951
-74.52837 | -0.1865006634
-74.37979 | -0.1869385838
-74.21718 | -0.1873694259
-74.04095 | -0.1877932369
-73.86656 | -0.1882099916
-73.70624 | -0.1886195349
-73.53871 | -0.1890217682
-73.36028 | -0.1894167786
-73.18333 | -0.1898046496
-72.99963 | -0.1901852861
-72.79262 | -0.1905585974
-72.60212 | -0.1909246909
-72.42071 | -0.1912837435
-72.22657 | -0.1916357938
-72.0231 | -0.1919807264
-71.80585 | -0.192318433
-71.61255 | -0.1926489506
-71.42441 | -0.1929723494
-71.21842 | -0.1932885483
-70.98312 | -0.1935974421
-70.76649 | -0.1938990029
-70.56843 | -0.1941932148
-70.34917 | -0.1944801266
-70.11773 | -0.1947598184
-69.89968 | -0.1950322561
-69.65845 | -0.1952972486
-69.41931 | -0.1955547138
-69.19441 | -0.1958048198
-68.95455 | -0.1960477304
-68.69829 | -0.1962834405
-68.44484 | -0.1965118471
-68.20347 | -0.1967328777
-67.97209 | -0.1969464879
-67.70682 | -0.1971526821
-67.44082 | -0.1973514677
-67.18541 | -0.1975428439
-66.92535 | -0.1977268391
-66.65895 | -0.1979033726
-66.38503 | -0.1980723537
-66.1081 | -0.1982338073
-65.81955 | -0.1983877509
-65.54599 | -0.1985341484
-65.27219 | -0.198673021
-64.98792 | -0.1988044318
-64.69891 | -0.1989283298
-64.40228 | -0.1990446016
-64.10358 | -0.1991532805
-63.80445 | -0.1992544495
-63.49853 | -0.1993480545
-63.20025112 | -0.1994340008
-62.87216 | -0.1995123116
-62.55922 | -0.1995830776
-62.24403 | -0.1996463103
-61.92561 | -0.1997019645
-61.5982 | -0.1997499893
-61.26829 | -0.1997904426
-60.93749 | -0.1998234523
-60.62173 | -0.1998490238
-60.29004 | -0.1998671005
-59.95502 | -0.1998776505
-59.62039 | -0.1998806345