## Data
H | B
99.4251 | 0.6501833783 | Bm_min | Bm_max
98.17457 | 0.6501733829 | -0.6501833783 | 0.6501833783
96.93093 | 0.650138948
95.6912 | 0.6500799214 | Number of Points
94.44311 | 0.6499962249 | 513
93.18414 | 0.6498879604
91.89635 | 0.6497551996
90.59367 | 0.6495978732
89.28269 | 0.6494159851
87.97342 | 0.6492096725
86.69148 | 0.6489790603
85.39968 | 0.6487241338
84.09957 | 0.6484446936
82.80247 | 0.648140626
81.49303 | 0.6478120415
80.15237 | 0.6474589306
78.80861 | 0.6470812206
77.46325 | 0.6466789587
76.1219 | 0.6462523239
74.77792 | 0.6458014814
73.4385 | 0.6453264364
72.08604 | 0.6448271012
70.72335 | 0.6443034089
69.36306 | 0.6437554402
68.00911 | 0.6431832416
66.64566 | 0.642586902
65.28231 | 0.6419665368
63.9172 | 0.6413219517
62.53835 | 0.6406527903
61.15321 | 0.6399588952
59.76358 | 0.639240531
58.37168 | 0.6384983291
56.99116 | 0.6377327971
55.6079 | 0.6369439342
54.23807 | 0.6361314795
52.85877 | 0.6352952481
51.46967 | 0.634435226
50.07558 | 0.6335514466
48.68228 | 0.6326438388
47.29453 | 0.6317123734
45.90639 | 0.6307570642
44.50028 | 0.6297776935
43.08884 | 0.6287738878
41.68233 | 0.627745514
40.25813 | 0.6266928534
38.85816 | 0.6256162652
37.45925 | 0.6245158888
36.05216 | 0.6233919328
34.64887 | 0.6222447444
33.24744 | 0.6210744089
31.85738 | 0.6198808112
30.45417 | 0.618664
29.05152 | 0.617424122
27.65949 | 0.6161612396
26.26897 | 0.6148752246
24.88123 | 0.6135658261
23.48998 | 0.6122328811
22.11175 | 0.6108765163
20.72064 | 0.6094972845
19.34625 | 0.6080958664
17.98936 | 0.6066724937
16.61723 | 0.6052267584
15.23521 | 0.6037580645
13.86231 | 0.6022661205
12.50503 | 0.6007509856
11.1364 | 0.59921289
9.785072 | 0.5976520287
8.421523 | 0.5960686811
7.060815 | 0.5944633115
5.704629 | 0.5928361665
4.365212 | 0.5911869316
3.038441287 | 0.5895150686
1.706148 | 0.5878203855
0.3696724 | 0.5861030629
-0.9524157 | 0.5843633583
-2.273123 | 0.5826014392
-3.595411 | 0.5808174044
-4.910095 | 0.5790112639
-6.212593 | 0.5771830714
-7.503685 | 0.5753331427
-8.796658 | 0.5734618759
-10.06328 | 0.571569516
-11.3447 | 0.5696559876
-12.62161 | 0.5677210277
-13.88441 | 0.5657644509
-15.14422 | 0.5637859353
-16.41114 | 0.5617853089
-17.66637 | 0.5597632751
-18.90968 | 0.5577205653
-20.12948 | 0.5556572171
-21.33929 | 0.5535733636
-22.55034 | 0.5514691956
-23.75112 | 0.5493445271
-24.95963 | 0.5471990415
-26.16726 | 0.5450325344
-27.36412 | 0.5428449594
-28.54299 | 0.5406366749
-29.71034 | 0.53840822
-30.8658 | 0.5361597398
-32.03559 | 0.5338911924
-33.18247 | 0.5316025568
-34.326 | 0.5292939208
-35.46932 | 0.5269653713
-36.60841 | 0.5246166845
-37.72487 | 0.5222478195
-38.82052 | 0.5198591611
-39.91803 | 0.5174508746
-41.01272 | 0.5150228277
-42.11036 | 0.5125750391
-43.17847 | 0.5101077682
-44.23872 | 0.5076212337
-45.31398 | 0.5051156658
-46.36313 | 0.5025913881
-47.41718 | 0.5000485358
-48.4514 | 0.4974869907
-49.47765 | 0.4949066449
-50.49246 | 0.4923076347
-51.50534 | 0.4896901774
-52.51141 | 0.4870543551
-53.50943 | 0.484400154
-54.49936 | 0.4817276447
-55.48025 | 0.4790369702
-56.44792 | 0.4763283381
-57.41908 | 0.4736020103
-58.36818 | 0.4708581505
-59.31793 | 0.4680968174
-60.26174 | 0.4653180316
-61.19043 | 0.4625218101
-62.11943 | 0.4597081796
-63.03745 | 0.4568772285
-63.93283 | 0.4540290175
-64.83044 | 0.4511636457
-65.7184 | 0.4482813306
-66.59182 | 0.4453822145
-67.47157 | 0.4424662376
-68.35175 | 0.4395333231
-69.22297 | 0.436583586
-70.08215 | 0.4336171555
-70.92313 | 0.4306341049
-71.76089 | 0.4276346527
-72.60947 | 0.4246190466
-73.4323 | 0.4215875232
-74.22757 | 0.4185402754
-75.02164 | 0.4154773754
-75.81624 | 0.4123989287
-76.60893 | 0.4093049944
-77.41759 | 0.4061956415
-78.22645 | 0.4030709864
-79.01656 | 0.3999312341
-79.77424 | 0.3967765714
-80.52991 | 0.3936070559
-81.28326 | 0.3904228446
-82.02467 | 0.3872242194
-82.76505 | 0.3840113832
-83.48387 | 0.3807842448
-84.21215 | 0.3775426433
-84.923 | 0.37428667
-85.61412 | 0.3710166334
-86.30864 | 0.3677327464
-87.00644 | 0.3644350855
-87.69128 | 0.361123801
-88.37157 | 0.3577990011
-89.06707 | 0.354460726
-89.76516 | 0.3511090358
-90.45423 | 0.3477440815
-91.13915 | 0.3443660231
-91.81832 | 0.3409749526
-92.49344 | 0.3375709393
-93.15556 | 0.3341540802
-93.80014 | 0.3307245369
-94.4254 | 0.3272825143
-95.03844 | 0.3238282118
-95.63077 | 0.3203618179
-96.23881 | 0.3168834806
-96.8388 | 0.3133932747
-97.43391 | 0.3098912956
-98.04567 | 0.306377641
-98.64142 | 0.3028523982
-99.24095 | 0.2993156944
-99.85771 | 0.2957677774
-100.4459 | 0.2922088823
-101.0445 | 0.2886391161
-101.6521 | 0.2850585799
-102.2326 | 0.2814674683
-102.808 | 0.277865981
-103.3719 | 0.2742541465
-103.9197 | 0.2706321023
-104.4634 | 0.2670001939
-104.9997 | 0.2633585417
-105.5339 | 0.2597069914
-106.0608 | 0.2560454825
-106.5875 | 0.2523742233
-107.1272 | 0.2486934855
-107.6649 | 0.2450034822
-108.2002 | 0.2413043606
-108.7306 | 0.2375962959
-109.2501 | 0.2338794721
-109.7639 | 0.2301540402
-110.2877 | 0.2264200115
-110.803 | 0.2226774744
-111.3129 | 0.2189267407
-111.836 | 0.2151679542
-112.3549 | 0.211401237
-112.8754 | 0.2076267783
-113.395 | 0.2038447594
-113.8989 | 0.200055253
-114.4012 | 0.1962582621
-114.9016 | 0.1924539416
-115.3944 | 0.1886425209
-115.8751 | 0.1848241848
-116.3451 | 0.1809990439
-116.8175 | 0.1771672292
-117.2968 | 0.1733289009
-117.7696 | 0.1694840815
-118.2417 | 0.16563276
-118.723 | 0.1617751107
-119.1973 | 0.1579113657
-119.668 | 0.1540416041
-120.151 | 0.1501658855
-120.6478 | 0.1462844818
-121.1406 | 0.14239771
-121.6371 | 0.1385056748
-122.1359 | 0.1346083423
-122.6252 | 0.1307058046
-123.1205 | 0.1267983387
-123.6169 | 0.1228861277
-124.0917 | 0.1189691758
-124.5655 | 0.1150475679
-125.0332 | 0.1111214648
-125.4919 | 0.1071909819
-125.9621 | 0.1032561694
-126.4367 | 0.0993170783
-126.9076 | 0.0953739437
-127.3851 | 0.0914271663
-127.8734 | 0.0874769553
-128.3552 | 0.0835232134
-128.8331 | 0.0795660204
-129.3186 | 0.0756056504
-129.8063 | 0.0716422549
-130.2922 | 0.0676758696
-130.7958 | 0.0637064767
-131.3033 | 0.0597342722
-131.7977 | 0.0557596557
-132.2759 | 0.0517828725
-132.7699 | 0.0478040838
-133.2624 | 0.0438235359
-133.7473 | 0.0398414088
-134.2275 | 0.035857731
-134.7179 | 0.0318726726
-135.1863 | 0.0278866028
-135.6589 | 0.0238998629
-136.1379 | 0.0199127136
-136.6067 | 0.015925365
-137.0835 | 0.0119378388
-137.5711 | 0.00794999
-138.0613 | 0.003961813
-138.5483 | -2.64701e-05
-139.0344 | -0.0040146126
-139.535 | -0.0080023404
-140.0383 | -0.0119893207
-140.5433 | -0.0159753757
-141.0441 | -0.0199604938
-141.5407 | -0.0239447345
-142.038 | -0.0279280591
-142.5467 | -0.0319102447
-143.0486 | -0.0358910921
-143.5238 | -0.0398705724
-143.9983 | -0.0438486156
-144.4935 | -0.0478250652
-144.9813 | -0.0517998181
-145.4751 | -0.0557726996
-145.9752 | -0.0597435263
-146.4762 | -0.0637122031
-146.9769 | -0.0676786874
-147.4741 | -0.0716428738
-147.9822 | -0.07560454
-148.4871 | -0.0795634942
-148.9983 | -0.0835196506
-149.5064 | -0.0874729084
-150.0033 | -0.0914231132
-150.5102 | -0.0953701321
-151.0161 | -0.099313815
-151.5167 | -0.103254016
-152.0134 | -0.1071905278
-152.5111 | -0.1111230421
-153.0029 | -0.115051348
-153.4932 | -0.1189752311
-153.9781 | -0.1228944802
-154.4711 | -0.1268091066
-154.9583 | -0.1307191176
-155.4379 | -0.1346242592
-155.9289 | -0.1385241397
-156.4149 | -0.1424186555
-156.8913 | -0.1463078574
-157.381 | -0.1501916278
-157.8615 | -0.1540697881
-158.3478 | -0.1579422072
-158.8323 | -0.1618087118
-159.3059 | -0.1656690135
-159.7616 | -0.1695229533
-160.2314 | -0.173370491
-160.7075 | -0.1772114499
-161.1756 | -0.1810456357
-161.6462 | -0.184872831
-162.1098 | -0.1886928623
-162.5576 | -0.192505654
-163.0157 | -0.1963111031
-163.4639 | -0.2001091374
-163.8978 | -0.2038996324
-164.3459 | -0.207682425
-164.8015 | -0.2114574262
-165.2558 | -0.2152246379
-165.6981 | -0.2189839707
-166.1333 | -0.222735217
-166.5681 | -0.2264782405
-167.0021 | -0.2302128687
-167.4204 | -0.2339388567
-167.8378 | -0.2376559617
-168.2505 | -0.2413640283
-168.6595 | -0.2450629787
-169.0615 | -0.2487527032
-169.4622 | -0.2524331249
-169.8526 | -0.256104185
-170.2371 | -0.2597657617
-170.6407 | -0.2634176005
-171.027 | -0.2670593295
-171.4043 | -0.2706906654
-171.7744 | -0.2743114557
-172.1359 | -0.2779216077
-172.497 | -0.2815211243
-172.8581 | -0.2851100726
-173.2021 | -0.2886884376
-173.5588 | -0.292256054
-173.9138 | -0.2958126439
-174.2459 | -0.2993578212
-174.5661 | -0.3028913384
-174.8837 | -0.3064131728
-175.2017 | -0.3099234086
-175.5217 | -0.3134220524
-175.8359 | -0.3169090019
-176.1433 | -0.3203841191
-176.4353 | -0.323847313
-176.7298 | -0.3272984631
-177.004 | -0.3307372654
-177.2793 | -0.3341635993
-177.5666 | -0.3375774891
-177.8261 | -0.3409788379
-178.0878 | -0.3443675601
-178.3505 | -0.3477436088
-178.5959 | -0.3511067807
-178.8295 | -0.3544567516
-179.0584 | -0.3577933584
-179.2915 | -0.3611164952
-179.5217 | -0.3644259378
-179.737 | -0.367721586
-179.939 | -0.3710034856
-180.1301 | -0.3742716568
-180.3222 | -0.3775260241
-180.5183 | -0.3807663056
-180.6986 | -0.3839922654
-180.8554 | -0.3872038485
-181.0118 | -0.390400923
-181.1493 | -0.393583241
-181.2938 | -0.3967506794
-181.4501 | -0.3999031679
-181.5753 | -0.4030405242
-181.6907 | -0.4061625753
-181.8098 | -0.409269217
-181.9117 | -0.412360412
-181.9972 | -0.4154360711
-182.0967 | -0.4184960998
-182.1856 | -0.4215403293
-182.267 | -0.4245685659
-182.3324 | -0.4275807422
-182.3852 | -0.4305767636
-182.4362 | -0.4335564946
-182.4655 | -0.4365198169
-182.4971 | -0.4394666961
-182.5301 | -0.44239707
-182.5432 | -0.4453106861
-182.5465 | -0.4482074242
-182.5528 | -0.4510873633
-182.5457 | -0.4539504409
-182.5327 | -0.4567964399
-182.5121 | -0.4596251721
-182.4782 | -0.4624365855
-182.436 | -0.4652306618
-182.3875 | -0.4680073848
-182.3198 | -0.4707667864
-182.2543 | -0.4735088142
-182.2008 | -0.4762332502
-182.12 | -0.4789397336
-182.0101 | -0.4816279601
-181.9067 | -0.4842979
-181.7974 | -0.4869496158
-181.6754 | -0.4895830904
-181.5508 | -0.4921982265
-181.4142 | -0.4947949211
-181.256 | -0.4973731024
-181.1064 | -0.4999326147
-180.9409 | -0.502473189
-180.7674 | -0.5049945355
-180.5824 | -0.5074964367
-180.3811 | -0.5099791106
-180.1832 | -0.5124431001
-179.9769 | -0.5148884821
-179.7558 | -0.5173149086
-179.521 | -0.5197221695
-179.2781 | -0.5221100295
-179.0262 | -0.524478031
-178.7676 | -0.526825737
-178.4934 | -0.5291529766
-178.2033 | -0.5314597095
-177.9081 | -0.5337461668
-177.6128 | -0.5360131137
-177.3095 | -0.5382609307
-176.9963 | -0.5404891495
-176.6701 | -0.5426971074
-176.3298 | -0.5448842686
-175.9798 | -0.5470503882
-175.6121 | -0.5491956691
-175.2269 | -0.5513203027
-174.844 | -0.5534240609
-174.4589 | -0.5555067767
-174.0662 | -0.557568961
-173.666 | -0.5596112333
-173.2581 | -0.5616332134
-172.8288 | -0.5636339064
-172.3747 | -0.5656127657
-171.9215 | -0.5675698395
-171.4563 | -0.5695052328
-170.9776 | -0.5714188917
-170.51 | -0.5733112406
-170.0206 | -0.5751829239
-169.5104 | -0.5770338664
-168.9915 | -0.5788635109
-168.4646 | -0.5806714249
-167.9313 | -0.5824572738
-167.3984 | -0.5842207687
-166.8392 | -0.5859618022
-166.2662 | -0.5876803793
-165.6862 | -0.5893763478
-165.0926 | -0.591049335
-164.4894 | -0.5926991736
-163.8774 | -0.594326436
-163.2531 | -0.5959319036
-162.6241 | -0.5975156426
-161.9805 | -0.5990771377
-161.3195 | -0.6006159444
-160.6561 | -0.602131752
-159.9962 | -0.6036242604
-159.2974 | -0.6050932924
-158.5959 | -0.6065389906
-157.8882 | -0.607961959
-157.1752 | -0.6093628235
-156.4465 | -0.6107415835
-155.6978 | -0.6120975837
-154.9591 | -0.6134302331
-154.2116 | -0.614739394
-153.4421 | -0.6160252865
-152.6572 | -0.6172881881
-151.8808 | -0.6185281284
-151.0923 | -0.6197448478
-150.2987 | -0.6209381289
-149.4898 | -0.622108055
-148.6506 | -0.6232548574
-147.8268 | -0.6243786989
-146.9949 | -0.625479549
-146.1454 | -0.6265571446
-145.2863 | -0.6276111344
-144.4027 | -0.6286414414
-143.5044 | -0.6296481829
-142.6072 | -0.6306314875
-141.7095 | -0.6315912665
-140.8026 | -0.6325272806
-139.8854 | -0.6334393627
-138.9437 | -0.6343273817
-137.9977 | -0.6351913207
-137.0472 | -0.6360311874
-136.0881 | -0.6368469845
-135.1075 | -0.6376387622
-134.1189 | -0.6384066439
-133.1274 | -0.6391506167
-132.1275 | -0.6398704519
-131.1109 | -0.6405659644
-130.0968 | -0.6412371584
-129.0727 | -0.641884125
-128.0332 | -0.6425068112
-126.9803 | -0.6431051901
-125.9141 | -0.6436793234
-124.8447 | -0.6442291202
-123.7548 | -0.6447545252
-122.6542 | -0.6452556352
-121.5653 | -0.6457325648
-120.4659 | -0.6461853689
-119.364 | -0.6466140644
-118.2839 | -0.6470186529
-117.2012 | -0.6473990861
-116.0722 | -0.6477552621
-114.919 | -0.648087072
-113.7794 | -0.6483943913
-112.631 | -0.6486772309
-111.4612 | -0.6489358006
-110.2734 | -0.6491702019
-109.0982 | -0.6493803902
-107.9332 | -0.6495664501
-106.7601 | -0.6497282907
-105.5734 | -0.649865563
-104.3597 | -0.6499781864
-103.1363 | -0.6500662931
-101.9186 | -0.6501299031
-100.6809 | -0.6501689265
-99.4251 | -0.6501833783