## Data
H | B
133.0402 | 0.950140193 | Bm_min | Bm_max
130.9136 | 0.9501220591 | -0.950140193 | 0.950140193
128.7706 | 0.9500680581
126.6474 | 0.9499782164 | Number of Points
124.51 | 0.9498525094 | 513
122.3702 | 0.9496906536
120.2321 | 0.949492682
118.0599 | 0.9492590927
115.8819 | 0.9489898427
113.6955 | 0.9486848841
111.5052 | 0.9483442815
109.3219 | 0.9479678915
107.1465 | 0.9475559065
104.9455 | 0.9471085583
102.7548 | 0.9466256435
100.5602 | 0.9461071735
98.35735 | 0.9455533165
96.14712 | 0.9449638948
93.92676 | 0.9443389351
91.71889 | 0.9436785827
89.50674 | 0.9429828555
87.28967 | 0.9422517604
85.05943 | 0.9414851361
82.84071 | 0.9406824856
80.62584 | 0.9398439465
78.40368 | 0.9389703774
76.18941 | 0.938062144
73.98622 | 0.9371191749
71.78484 | 0.9361413059
69.58802 | 0.9351283134
67.39888 | 0.9340803535
65.19817 | 0.9329976112
62.98194 | 0.9318798572
60.74241 | 0.9307267521
58.52818 | 0.9295378339
56.30967 | 0.9283127827
54.07766 | 0.9270522131
51.88332 | 0.9257568471
49.70059 | 0.9244264434
47.51113 | 0.9230608559
45.33735 | 0.9216604245
43.17955 | 0.92022545
41.02687 | 0.9187560922
38.89452 | 0.9172523964
36.77394 | 0.9157142334
34.63995 | 0.9141415841
32.51464 | 0.9125346136
30.41247 | 0.9108931102
28.32746 | 0.909217024
26.25174 | 0.9075067536
24.1701 | 0.9057623979
22.09746 | 0.9039839144
20.04011 | 0.902171595
17.99432 | 0.9003256258
15.96223 | 0.8984458667
13.93733 | 0.8965324256
11.94097 | 0.8945854558
9.956342 | 0.8926049583
7.982394 | 0.8905910658
6.039023 | 0.8885438545
4.09769255 | 0.8864631687
2.150559 | 0.8843491126
0.2467284 | 0.8822018756
-1.644216 | 0.8800212028
-3.530237 | 0.8778069318
-5.401011 | 0.8755593619
-7.249573 | 0.8732788178
-9.075803 | 0.8709654563
-10.89923 | 0.8686192893
-12.71342 | 0.8662403223
-14.49923 | 0.8638289097
-16.26502 | 0.8613854425
-18.01297 | 0.8589099744
-19.74155 | 0.8564024397
-21.46301 | 0.8538628771
-23.1697 | 0.8512914352
-24.85381 | 0.8486879631
-26.51044 | 0.8460522891
-28.15717 | 0.843384569
-29.78482 | 0.8406847315
-31.41111 | 0.8379527681
-33.00009 | 0.8351892826
-34.5511 | 0.8323949165
-36.11247 | 0.8295697128
-37.66204 | 0.8267138126
-39.18623 | 0.8238274551
-40.69642 | 0.8209103709
-42.18559 | 0.8179621758
-43.65176 | 0.8149829291
-45.12128 | 0.8119727994
-46.56399 | 0.8089317947
-47.97869 | 0.8058602978
-49.36681 | 0.802758855
-50.75253 | 0.799627741
-52.10648 | 0.7964671451
-53.45318 | 0.7932770253
-54.80792 | 0.790056892
-56.14118 | 0.7868061789
-57.45046 | 0.7835247171
-58.75266 | 0.7802126917
-60.04141 | 0.7768701527
-61.31015 | 0.7734971704
-62.55496 | 0.7700945071
-63.7872 | 0.7666628485
-65.01892 | 0.7632026521
-66.20618 | 0.7597147701
-67.40232 | 0.7562000742
-68.55436 | 0.7526585273
-69.69107 | 0.749089332
-70.8287 | 0.7454920493
-71.94308 | 0.741866417
-73.04473 | 0.7382122007
-74.1365 | 0.7345293994
-75.21162 | 0.730818147
-76.28154 | 0.7270787013
-77.34493 | 0.7233113037
-78.40104 | 0.7195162709
-79.41581 | 0.7156940083
-80.42746 | 0.711844636
-81.43178 | 0.7079681444
-82.41989 | 0.7040645813
-83.42181 | 0.7001340579
-84.40164 | 0.6961772177
-85.3571 | 0.6921950165
-86.32288 | 0.6881881511
-87.27274 | 0.6841571298
-88.19726 | 0.6801019079
-89.12082 | 0.6760216805
-90.03758 | 0.6719153942
-90.94413 | 0.6677825048
-91.82183 | 0.6636231619
-92.70745 | 0.6594375923
-93.58835 | 0.6552261216
-94.45868 | 0.6509896904
-95.30244 | 0.6467293051
-96.15292 | 0.6424450986
-97.00272 | 0.6381367866
-97.84196 | 0.6338044309
-98.67019 | 0.6294482733
-99.4977 | 0.6250684799
-100.3255 | 0.6206651638
-101.1452 | 0.6162384554
-101.9443 | 0.6117885315
-102.7388 | 0.6073156344
-103.5221 | 0.6028200108
-104.3059 | 0.5983017852
-105.0854 | 0.5937609738
-105.8836 | 0.5891977301
-106.6784 | 0.5846125432
-107.4441 | 0.5800058251
-108.2156 | 0.5753777087
-108.9952 | 0.5707283601
-109.7724 | 0.5660580915
-110.5276 | 0.5613673183
-111.2856 | 0.5566564034
-112.0376 | 0.5519252459
-112.8081 | 0.5471733988
-113.5858 | 0.5424007241
-114.3527 | 0.5376076422
-115.1192 | 0.5327943873
-115.8961 | 0.5279607132
-116.6524 | 0.5231064749
-117.4167 | 0.5182319017
-118.1764 | 0.5133372935
-118.9245 | 0.5084224852
-119.6788 | 0.5034873341
-120.4449 | 0.498531713
-121.2061 | 0.4935554101
-121.9445 | 0.4885587128
-122.689 | 0.4835427818
-123.4194 | 0.47850902
-124.1602 | 0.4734582177
-124.9253 | 0.4683906745
-125.6632 | 0.4633064046
-126.4192 | 0.4582053864
-127.1789 | 0.4530877043
-127.9258 | 0.4479535252
-128.68 | 0.4428029919
-129.4565 | 0.4376361308
-130.2398 | 0.4324530674
-131.015 | 0.4272542138
-131.799 | 0.4220400922
-132.587 | 0.4168107594
-133.3625 | 0.4115660178
-134.1445 | 0.4063059322
-134.9379 | 0.4010306168
-135.7424 | 0.3957401457
-136.5334 | 0.3904346173
-137.3374 | 0.3851144214
-138.1299 | 0.3797798568
-138.9344 | 0.3744309742
-139.7439 | 0.3690677543
-140.5435 | 0.3636902043
-141.3354 | 0.3582986287
-142.1636 | 0.352893346
-142.9963 | 0.3474743334
-143.8112 | 0.3420417678
-144.6438 | 0.3365960411
-145.4984 | 0.3311374175
-146.358 | 0.3256661367
-147.2307 | 0.3201825064
-148.095 | 0.3146868216
-148.9785 | 0.3091793799
-149.8748 | 0.3036606152
-150.7678 | 0.2981307803
-151.6708 | 0.2925902173
-152.5915 | 0.2870393431
-153.5145 | 0.2814783367
-154.4305 | 0.2759071137
-155.3626 | 0.2703255813
-156.3033 | 0.2647339148
-157.2322 | 0.2591324289
-158.1723 | 0.2535214398
-159.133 | 0.2479010107
-160.1048 | 0.2422711273
-161.0687 | 0.2366320078
-162.0605 | 0.2309838716
-163.038 | 0.2253268047
-164.0233 | 0.2196609599
-165.0479 | 0.2139867023
-166.0665 | 0.208304423
-167.0696 | 0.2026142992
-168.0901 | 0.1969164386
-169.097 | 0.1912109484
-170.1307 | 0.1854979704
-171.1777 | 0.1797778686
-172.236 | 0.1740509373
-173.3132 | 0.1683173973
-174.4413 | 0.1625775952
-175.5716 | 0.1568318354
-176.7238 | 0.1510802735
-177.8834 | 0.1453230177
-179.048 | 0.1395601819
-180.2034 | 0.1337920499
-181.3506 | 0.1280187237
-182.4776 | 0.1222403126
-183.5683 | 0.1164570519
-184.6619 | 0.1106691608
-185.7572 | 0.1048768831
-186.8538 | 0.0990801839
-187.9848 | 0.0932791483
-189.1409 | 0.0874741435
-190.2901 | 0.0816653963
-191.4436 | 0.0758531702
-192.5874 | 0.0700379105
-193.7479 | 0.0642198946
-194.9342 | 0.0583993508
-196.1269 | 0.0525766088
-197.334 | 0.0467518589
-198.5572 | 0.0409252837
-199.7704 | 0.0350970861
-200.9846 | 0.0292674913
-202.1858 | 0.0234368428
-203.3752 | 0.0176053342
-204.5202 | 0.0117729835
-205.6373 | 0.005939928
-206.7635 | 0.0001063918
-207.9053 | -0.0057274712
-209.0736 | -0.0115613753
-210.2454 | -0.0173949837
-211.4154 | -0.0232280407
-212.5792 | -0.0290602211
-213.7524 | -0.0348913853
-214.8974 | -0.0407214645
-216.0175 | -0.046550181
-217.1315 | -0.0523772312
-218.2512 | -0.0582023728
-219.3799 | -0.064025359
-220.5349 | -0.0698458786
-221.698 | -0.0756636707
-222.8686 | -0.0814785864
-224.0369 | -0.0872904385
-225.1858 | -0.0930989563
-226.314 | -0.0989037612
-227.4076 | -0.1047044969
-228.4775 | -0.1105009058
-229.5472 | -0.1162927256
-230.5812 | -0.1220797575
-231.5942 | -0.1278618387
-232.6158 | -0.1336387901
-233.648 | -0.1394104616
-234.685 | -0.1451766463
-235.7411 | -0.1509370434
-236.7633 | -0.1566913247
-237.7733 | -0.1624391242
-238.8093 | -0.1681801352
-239.8267 | -0.1739141469
-240.8255 | -0.1796410811
-241.8446 | -0.1853609106
-242.8684 | -0.191073608
-243.8946 | -0.1967789746
-244.879 | -0.2024769537
-245.8381 | -0.2081675385
-246.7853 | -0.2138505852
-247.7005 | -0.2195258391
-248.6181 | -0.2251930145
-249.5274 | -0.2308519434
-250.4056 | -0.2365023225
-251.2945 | -0.2421438417
-252.1933 | -0.2477761862
-253.0759 | -0.2533989203
-253.9538 | -0.2590117976
-254.8291 | -0.2646148374
-255.6857 | -0.2702079123
-256.553 | -0.2757908522
-257.4188 | -0.281363582
-258.2625 | -0.286926029
-259.096 | -0.2924779149
-259.924 | -0.2980189492
-260.7377 | -0.3035490573
-261.5524 | -0.3090680732
-262.3595 | -0.3145756222
-263.1612 | -0.3200713345
-263.9416 | -0.3255549196
-264.7064 | -0.3310261109
-265.4596 | -0.3364846198
-266.1996 | -0.3419300374
-266.905 | -0.3473621241
-267.6068 | -0.352780775
-268.2872 | -0.3581858498
-268.9672 | -0.3635770547
-269.616 | -0.3689541968
-270.2559 | -0.3743171897
-270.9048 | -0.3796658895
-271.5516 | -0.3850002149
-272.1851 | -0.3903199437
-272.7894 | -0.3956247881
-273.4037 | -0.4009145916
-273.989 | -0.4061891061
-274.5757 | -0.4114480588
-275.1527 | -0.4166914917
-275.7168 | -0.4219192743
-276.2692 | -0.4271310807
-276.8057 | -0.432326654
-277.3548 | -0.4375058507
-277.8873 | -0.4426687541
-278.3954 | -0.4478158286
-278.8927 | -0.4529474999
-279.3912 | -0.4580634626
-279.8656 | -0.4631632034
-280.324 | -0.4682464122
-280.771 | -0.4733129563
-281.2031 | -0.4783626052
-281.6223 | -0.4833947478
-282.0262 | -0.488408923
-282.4047 | -0.4934046381
-282.7653 | -0.49838105
-283.1242 | -0.503337569
-283.4625 | -0.5082742223
-283.7821 | -0.5131911453
-284.0884 | -0.5180883299
-284.3942 | -0.5229656411
-284.6755 | -0.5278228338
-284.9237 | -0.532659688
-285.1836 | -0.5374760455
-285.4279 | -0.5422717577
-285.6389 | -0.5470466074
-285.8523 | -0.5518005566
-286.0403 | -0.5565337253
-286.215 | -0.5612463536
-286.3632 | -0.5659387445
-286.5134 | -0.5706108775
-286.6423 | -0.5752623931
-286.7556 | -0.57989298
-286.8787 | -0.5845023247
-286.9776 | -0.5890901369
-287.0445 | -0.5936558967
-287.1095 | -0.5981990942
-287.1553 | -0.6027196416
-287.181 | -0.6072172475
-287.2022 | -0.6116917348
-287.2218 | -0.6161431698
-287.2141 | -0.6205713649
-287.2015 | -0.6249760624
-287.1699 | -0.6293570404
-287.1209 | -0.6337140955
-287.0717 | -0.6380469714
-286.9873 | -0.642355545
-286.9041 | -0.6466399981
-286.7926 | -0.6509004231
-286.671 | -0.6551364608
-286.5352 | -0.65934751
-286.3985 | -0.6635329776
-286.2497 | -0.6676924836
-286.0618 | -0.6718257455
-285.8681 | -0.6759326738
-285.6519 | -0.6800136089
-285.4337 | -0.6840691968
-285.198 | -0.6881001985
-284.9345 | -0.692107063
-284.6556 | -0.6960896167
-284.3861 | -0.7000473291
-284.0835 | -0.7039794707
-283.7571 | -0.7078851463
-283.4255 | -0.7117637232
-283.0776 | -0.7156151054
-282.7014 | -0.7194392067
-282.2999 | -0.7232357818
-281.8989 | -0.7270045938
-281.4738 | -0.7307454377
-281.0376 | -0.7344580939
-280.5789 | -0.738142195
-280.094 | -0.7417976164
-279.6016 | -0.7454243443
-279.113 | -0.7490224845
-278.6056 | -0.7525922993
-278.0545 | -0.7561342416
-277.5146 | -0.7596489827
-276.9421 | -0.7631368344
-276.3586 | -0.7665975185
-275.7667 | -0.7700304349
-275.1423 | -0.7734347547
-274.5025 | -0.77680964
-273.8671 | -0.7801546225
-273.2477 | -0.7834694838
-272.5896 | -0.7867539611
-271.9001 | -0.7900078048
-271.2029 | -0.7932312697
-270.4929 | -0.7964247849
-269.7578 | -0.7995883572
-269.0144 | -0.8027220484
-268.2605 | -0.8058259005
-267.5051 | -0.8088996931
-266.7088 | -0.8119429747
-265.9071 | -0.8149554295
-265.0894 | -0.8179369681
-264.2369 | -0.8208873255
-263.3755 | -0.8238064028
-262.4921 | -0.8266945556
-261.5794 | -0.8295519342
-260.6684 | -0.8323784406
-259.7432 | -0.8351741213
-258.7954 | -0.8379387971
-257.8276 | -0.8406718864
-256.8449 | -0.8433729239
-255.8712 | -0.8460419154
-254.8799 | -0.8486787358
-253.8599 | -0.8512832382
-252.8422 | -0.8538555468
-251.7936 | -0.8563956544
-250.7205 | -0.8589034787
-249.6201 | -0.8613791286
-248.5322 | -0.8638228559
-247.4308 | -0.8662345473
-246.2905 | -0.8686137572
-245.1333 | -0.8709604044
-243.9413 | -0.8732743305
-242.729 | -0.875555145
-241.5203 | -0.8778028473
-240.3121 | -0.8800174796
-239.0801 | -0.8821988406
-237.8483 | -0.884346899
-236.5812 | -0.8864617192
-235.3272 | -0.8885431921
-234.0558 | -0.8905912318
-232.7698 | -0.8926057881
-231.4971 | -0.8945867365
-230.1931 | -0.896534103
-228.8517 | -0.8984480803
-227.4968 | -0.9003285489
-226.1044 | -0.9021752003
-224.6855 | -0.9039881425
-223.2369 | -0.9057672712
-221.7606 | -0.9075121337
-220.2634 | -0.9092226507
-218.749 | -0.9108986414
-217.2194 | -0.9125399368
-215.7094 | -0.9141467213
-214.1898 | -0.9157191473
-212.6617 | -0.9172570515
-211.1216 | -0.9187602583
-209.5777 | -0.9202288351
-208.0114 | -0.9216626092
-206.4366 | -0.9230614675
-204.8317 | -0.9244254396
-203.1865 | -0.9257542475
-201.5093 | -0.9270479878
-199.8094 | -0.9283068805
-198.105 | -0.9295307377
-196.3867 | -0.9307195356
-194.6505 | -0.9318734155
-192.9098 | -0.9329923863
-191.1805 | -0.9340764252
-189.4542 | -0.9351255119
-187.7148 | -0.9361395078
-185.9797 | -0.9371184261
-184.2229 | -0.9380621897
-182.4182 | -0.9389703355
-180.5751 | -0.9398427865
-178.7124 | -0.9406798813
-176.8491 | -0.9414815817
-174.9297 | -0.9422477729
-173.0238 | -0.9429785594
-171.1257 | -0.9436739248
-169.2219 | -0.9443339624
-167.3217 | -0.9449588131
-165.4184 | -0.9455483737
-163.5155 | -0.9461026382
-161.5863 | -0.9466216686
-159.6415 | -0.9471051917
-157.6768 | -0.9475530155
-155.6786 | -0.9479654326
-153.6783 | -0.9483423766
-151.6564 | -0.9486836043
-149.6035 | -0.9489891248
-147.558 | -0.9492588079
-145.5072 | -0.9494926112
-143.4602 | -0.9496905496
-141.4054 | -0.9498525527
-139.3308 | -0.949978602
-137.2466 | -0.9500686339
-135.1545 | -0.950122455
-133.0402 | -0.950140193