## Data
H | B
140.7088 | 0.9998442984 | Bm_min | Bm_max
138.4268 | 0.9998258722 | -0.9998442984 | 0.9998442984
136.1386 | 0.9997695196
133.85 | 0.9996755403 | Number of Points
131.5395 | 0.9995440955 | 513
129.2086 | 0.9993748549
126.88 | 0.9991678258
124.5583 | 0.9989232637
122.2403 | 0.9986411704
119.8955 | 0.9983215204
117.536 | 0.997964102
115.1563 | 0.997568835
112.7805 | 0.9971361716
110.4027 | 0.9966662027
108.0314 | 0.9961590173
105.6591 | 0.9956148533
103.2929 | 0.9950336673
100.9128 | 0.9944153474
98.53996 | 0.9937597929
96.15764 | 0.9930668732
93.76452 | 0.9923364975
91.36543 | 0.991568385
88.95794 | 0.9907620668
86.57554 | 0.9899178282
84.17785 | 0.9890365456
81.79701 | 0.9881186285
79.40052 | 0.9871641001
77.02016 | 0.9861727161
74.63424 | 0.985144311
72.25668 | 0.9840792503
69.89722 | 0.9829777388
67.54135 | 0.9818394896
65.15759 | 0.9806641335
62.76899 | 0.9794510785
60.38126 | 0.9782000243
57.99118 | 0.9769115289
55.63127 | 0.9755860507
53.2662 | 0.9742236861
50.92318 | 0.9728247233
48.59053 | 0.9713894201
46.26232 | 0.9699178408
43.95367 | 0.9684101253
41.66408 | 0.9668662162
39.38566 | 0.9652860068
37.11031 | 0.9636694286
34.83425 | 0.9620163528
32.58888 | 0.9603270369
30.37017 | 0.9586019298
28.14705 | 0.9568409111
25.92421 | 0.9550439567
23.72447 | 0.9532113393
21.54157 | 0.9513430589
19.3594 | 0.9494391598
17.18254 | 0.9474996154
15.01698 | 0.9455243031
12.88951 | 0.9435134233
10.79078 | 0.9414671869
8.696726 | 0.9393855835
6.618444 | 0.9372687073
4.565976 | 0.935116686
2.522393 | 0.9329293487
0.5027016 | 0.9307064061
-1.497659 | 0.9284480304
-3.487535 | 0.9261541846
-5.45724 | 0.923824923
-7.404854 | 0.9214606119
-9.341341 | 0.9190614467
-11.2693 | 0.9166278045
-13.16749 | 0.9141599361
-15.04895 | 0.9116576827
-16.90792 | 0.9091208707
-18.76012 | 0.9065496806
-20.57835 | 0.9039441376
-22.38173 | 0.9013040644
-24.15545 | 0.898629656
-25.90932 | 0.8959211917
-27.64307 | 0.8931787804
-29.36024 | 0.8904028368
-31.057 | 0.8875937421
-32.73368 | 0.8847516367
-34.40074 | 0.8818766968
-36.03992 | 0.8789688339
-37.6524 | 0.8760277033
-39.25023 | 0.873053211
-40.8202 | 0.8700453657
-42.38978 | 0.8670041265
-43.93478 | 0.8639297517
-45.45161 | 0.8608228132
-46.94043 | 0.8576838897
-48.42356 | 0.8545132245
-49.87808 | 0.8513108306
-51.30546 | 0.8480763529
-52.72584 | 0.8448091489
-54.13637 | 0.8415091486
-55.52378 | 0.8381765655
-56.88368 | 0.8348115895
-58.24279 | 0.8314147482
-59.58121 | 0.8279867681
-60.90065 | 0.8245284105
-62.19977 | 0.8210406096
-63.48388 | 0.8175240479
-64.74033 | 0.8139782267
-66.00031 | 0.8104021478
-67.22603 | 0.8067953743
-68.44122 | 0.8031578965
-69.63192 | 0.7994895544
-70.81589 | 0.7957902413
-71.97406 | 0.7920603291
-73.10288 | 0.7883001066
-74.22811 | 0.7845097228
-75.34389 | 0.780689445
-76.44426 | 0.7768395034
-77.54252 | 0.7729600476
-78.61231 | 0.7690512918
-79.6637 | 0.7651137799
-80.71593 | 0.7611481553
-81.75611 | 0.7571552097
-82.77864 | 0.7531356862
-83.79993 | 0.7490898272
-84.80081 | 0.7450171012
-85.79753 | 0.7409163083
-86.77352 | 0.7367865863
-87.73386 | 0.7326277866
-88.69264 | 0.7284402593
-89.64305 | 0.7242245265
-90.58018 | 0.7199811091
-91.51335 | 0.7157105505
-92.43102 | 0.7114130117
-93.3429 | 0.7070883151
-94.25469 | 0.7027364568
-95.14155 | 0.6983578785
-96.01761 | 0.6939529026
-96.91504 | 0.6895214874
-97.79574 | 0.6850638112
-98.64814 | 0.6805804621
-99.50547 | 0.676071688
-100.3694 | 0.6715375267
-101.2152 | 0.6669783503
-102.0592 | 0.662394499
-102.8943 | 0.6577861632
-103.7208 | 0.6531535194
-104.5499 | 0.6484971141
-105.3782 | 0.6438175073
-106.1815 | 0.6391149147
-107.0038 | 0.6343891355
-107.8179 | 0.629639908
-108.63 | 0.6248672398
-109.4456 | 0.6200713812
-110.2394 | 0.6152525234
-111.0358 | 0.6104104499
-111.854 | 0.6055449013
-112.6504 | 0.6006558494
-113.4507 | 0.5957431866
-114.2504 | 0.5908067469
-115.0691 | 0.5858461624
-115.8834 | 0.5808611787
-116.68 | 0.5758527384
-117.4971 | 0.5708225156
-118.3009 | 0.5657717706
-119.0944 | 0.5607005999
-119.8958 | 0.5556086374
-120.6915 | 0.5504960296
-121.4808 | 0.5453630776
-122.2756 | 0.540209946
-123.0487 | 0.5350367029
-123.8229 | 0.529843739
-124.6187 | 0.5246315741
-125.4207 | 0.5194004637
-126.2141 | 0.5141503573
-127.0085 | 0.5088810267
-127.8168 | 0.503592482
-128.6172 | 0.4982849606
-129.4203 | 0.4929588181
-130.2408 | 0.487614456
-131.058 | 0.482251981
-131.8958 | 0.4768710958
-132.724 | 0.4714717386
-133.55 | 0.4660540915
-134.3875 | 0.4606183315
-135.2274 | 0.455164653
-136.061 | 0.4496934808
-136.9121 | 0.4442054788
-137.745 | 0.4387012353
-138.5948 | 0.4331810501
-139.4478 | 0.4276450518
-140.3001 | 0.4220934135
-141.1506 | 0.4165262899
-142.0265 | 0.4109438759
-142.8912 | 0.4053463071
-143.7697 | 0.3997335477
-144.6688 | 0.3941057287
-145.5635 | 0.3884631382
-146.4907 | 0.3828060829
-147.42 | 0.3771348525
-148.3493 | 0.3714497372
-149.2997 | 0.3657508453
-150.2622 | 0.3600382356
-151.2288 | 0.3543120628
-152.1967 | 0.3485725926
-153.1705 | 0.3428203412
-154.1577 | 0.3370555412
-155.1566 | 0.3312780215
-156.1573 | 0.3254876655
-157.1644 | 0.3196845889
-158.1672 | 0.3138691045
-159.1846 | 0.3080416827
-160.2113 | 0.3022025444
-161.2669 | 0.2963514851
-162.3077 | 0.2904884096
-163.3647 | 0.2846136266
-164.4369 | 0.2787275658
-165.5111 | 0.2728305285
-166.5952 | 0.2669227748
-167.6725 | 0.2610046675
-168.7618 | 0.2550766186
-169.8568 | 0.2491389629
-170.9512 | 0.2431919471
-172.0803 | 0.2372359226
-173.252 | 0.2312712163
-174.4427 | 0.2252979307
-175.6658 | 0.2193163372
-176.9142 | 0.2133266605
-178.1828 | 0.2073289383
-179.4534 | 0.2013234691
-180.6832 | 0.1953105511
-181.8961 | 0.1892904246
-183.091 | 0.1832632904
-184.2703 | 0.1772292316
-185.4482 | 0.1711882662
-186.634 | 0.1651408112
-187.8369 | 0.1590874385
-189.0908 | 0.1530283268
-190.3558 | 0.1469635524
-191.612 | 0.140893168
-192.8604 | 0.1348173038
-194.1193 | 0.1287362026
-195.4318 | 0.1226499297
-196.7585 | 0.1165587294
-198.0977 | 0.110463142
-199.4468 | 0.1043635741
-200.7956 | 0.0982603096
-202.1176 | 0.0921534058
-203.4091 | 0.086042707
-204.6682 | 0.0799282757
-205.9056 | 0.073810415
-207.1699 | 0.0676894782
-208.4712 | 0.0615656802
-209.7749 | 0.0554391675
-211.0914 | 0.049310347
-212.4055 | 0.043179582
-213.6849 | 0.0370472243
-214.9725 | 0.0309135132
-216.2599 | 0.0247785206
-217.5529 | 0.0186424822
-218.8091 | 0.0125055785
-220.0979 | 0.006368064
-221.4214 | 0.0002302703
-222.7624 | -0.0059076133
-224.0865 | -0.01204536
-225.4033 | -0.0181828292
-226.6938 | -0.024319827
-227.9516 | -0.0304559946
-229.1968 | -0.0365910651
-230.4057 | -0.042724689
-231.6009 | -0.0488565567
-232.809 | -0.0549863734
-234.0285 | -0.0611138946
-235.2455 | -0.0672389061
-236.4798 | -0.0733612649
-237.7157 | -0.0794808744
-238.9532 | -0.0855973239
-240.1843 | -0.0917101407
-241.3752 | -0.0978190981
-242.6299 | -0.1039240517
-243.8721 | -0.1100247954
-245.065 | -0.1161211148
-246.2268 | -0.1222129286
-247.369 | -0.1283001503
-248.4852 | -0.1343825881
-249.6122 | -0.1404598249
-250.7323 | -0.1465314983
-251.8527 | -0.1525974545
-252.9837 | -0.1586573239
-254.1222 | -0.1647109791
-255.261 | -0.1707583278
-256.3668 | -0.1767991743
-257.4675 | -0.1828334187
-258.586 | -0.1888607962
-259.6873 | -0.1948808617
-260.7738 | -0.2008932617
-261.8617 | -0.2068979574
-262.9556 | -0.2128948432
-264.0198 | -0.2188837661
-265.0687 | -0.224864637
-266.0839 | -0.230837233
-267.0696 | -0.2368013165
-268.0628 | -0.2427566435
-269.0344 | -0.2487029367
-269.992 | -0.2546398231
-270.955 | -0.2605670002
-271.9103 | -0.2664843402
-272.879 | -0.2723916915
-273.8385 | -0.2782887917
-274.7767 | -0.2841753392
-275.7242 | -0.2900510029
-276.6653 | -0.2959153568
-277.5937 | -0.3017680912
-278.534 | -0.3076091101
-279.4585 | -0.3134383558
-280.3747 | -0.3192555764
-281.2661 | -0.3250606223
-282.1429 | -0.3308535886
-282.9821 | -0.3366343709
-283.8002 | -0.3424025961
-284.6127 | -0.348157836
-285.4152 | -0.3538998046
-286.1895 | -0.3596282012
-286.9607 | -0.3653428073
-287.7228 | -0.3710438554
-288.476 | -0.3767315684
-289.2122 | -0.382406157
-289.9403 | -0.38806746
-290.658 | -0.3937148837
-291.3574 | -0.3993479584
-292.0412 | -0.4049661589
-292.7281 | -0.4105691591
-293.4047 | -0.4161568278
-294.0578 | -0.4217289151
-294.6943 | -0.4272852142
-295.3145 | -0.432825421
-295.9395 | -0.438349175
-296.5565 | -0.4438563021
-297.1504 | -0.4493464282
-297.7315 | -0.4548191575
-298.2983 | -0.4602742482
-298.8468 | -0.4657115346
-299.3772 | -0.4711309146
-299.8961 | -0.4765321352
-300.4023 | -0.4819150415
-300.8967 | -0.4872796499
-301.3675 | -0.4926258708
-301.8222 | -0.4979534604
-302.2626 | -0.5032622709
-302.6947 | -0.50855221
-303.1121 | -0.5138230353
-303.5212 | -0.5190745179
-303.9246 | -0.5243064517
-304.3055 | -0.5295185728
-304.6554 | -0.5347105782
-304.9883 | -0.5398822967
-305.3183 | -0.5450341136
-305.6311 | -0.5501666045
-305.9191 | -0.5552797792
-306.1974 | -0.5603731263
-306.4672 | -0.5654460785
-306.7067 | -0.5704982249
-306.9305 | -0.5755291232
-307.141 | -0.580538302
-307.3364 | -0.5855249278
-307.5082 | -0.5904880475
-307.6786 | -0.5954274849
-307.8132 | -0.6003435744
-307.9465 | -0.605236412
-308.069 | -0.6101058171
-308.1621 | -0.6149516226
-308.2462 | -0.6197737551
-308.3144 | -0.6245722287
-308.3821 | -0.6293468853
-308.416 | -0.6340975688
-308.4382 | -0.6388247313
-308.4439 | -0.6435288885
-308.421 | -0.6482101224
-308.3888 | -0.6528682643
-308.3603 | -0.6575029077
-308.3002 | -0.6621135569
-308.2276 | -0.6666998385
-308.1404 | -0.6712614714
-308.0277 | -0.6757981013
-307.9238 | -0.680309399
-307.7914 | -0.6847951216
-307.629 | -0.6892549643
-307.4567 | -0.6936886551
-307.2756 | -0.6980958613
-307.0644 | -0.7024763628
-306.8523 | -0.7068300925
-306.6135 | -0.7111567896
-306.3509 | -0.7154563075
-306.0787 | -0.7197287477
-305.8005 | -0.7239739587
-305.4951 | -0.7281915637
-305.1622 | -0.7323810202
-304.8155 | -0.7365417515
-304.486 | -0.7406735005
-304.1086 | -0.744776231
-303.7197 | -0.7488505407
-303.3181 | -0.7528972981
-302.8997 | -0.7569171028
-302.454 | -0.7609101803
-301.9858 | -0.7648762245
-301.5319 | -0.7688144558
-301.0451 | -0.7727239571
-300.5201 | -0.7766041653
-300.0084 | -0.7804550067
-299.4761 | -0.7842763526
-298.9089 | -0.7880677756
-298.3318 | -0.791829111
-297.7349 | -0.7955602353
-297.1177 | -0.799260755
-296.4922 | -0.8029304407
-295.8537 | -0.806569368
-295.191 | -0.8101775798
-294.5057 | -0.8137550741
-293.8063 | -0.8173021965
-293.0884 | -0.8208197274
-292.3624 | -0.8243082332
-291.6332 | -0.8277674552
-290.8701 | -0.831196557
-290.0764 | -0.834594692
-289.2933 | -0.8379611278
-288.4917 | -0.8412953985
-287.6547 | -0.844597252
-286.8149 | -0.8478663265
-285.9825 | -0.8511026495
-285.1118 | -0.8543066107
-284.2158 | -0.8574785478
-283.3058 | -0.8606185245
-282.3689 | -0.8637264658
-281.4087 | -0.866802209
-280.4333 | -0.8698451871
-279.4399 | -0.8728548972
-278.4433 | -0.8758312157
-277.4093 | -0.8787742177
-276.377 | -0.8816839515
-275.3179 | -0.8845606318
-274.239 | -0.8874045205
-273.1637 | -0.8902155234
-272.0612 | -0.8929934629
-270.9466 | -0.8957380415
-269.8183 | -0.8984487376
-268.6676 | -0.9011252459
-267.5023 | -0.9037674827
-266.3272 | -0.9063753806
-265.1444 | -0.9089490412
-263.9348 | -0.9114885069
-262.6765 | -0.9139936261
-261.4215 | -0.9164644852
-260.1475 | -0.9189011461
-258.8408 | -0.9213033553
-257.5409 | -0.9236709532
-256.236 | -0.9260038205
-254.9108 | -0.9283015988
-253.5776 | -0.9305640874
-252.225 | -0.932791307
-250.823 | -0.9349829588
-249.418244 | -0.9371390197
-248.007 | -0.939259751
-246.5515 | -0.9413449751
-245.0864 | -0.9433946354
-243.5817 | -0.9454088462
-242.0551 | -0.9473874202
-240.5335 | -0.9493303162
-239.0258 | -0.9512376797
-237.5033 | -0.9531093369
-235.9504 | -0.9549452276
-234.386 | -0.9567454986
-232.8477 | -0.9585097915
-231.2945 | -0.9602377123
-229.6985 | -0.9619293117
-228.0834 | -0.9635845451
-226.4414 | -0.965203391
-224.7683 | -0.9667859212
-223.0652 | -0.968332056
-221.3221 | -0.9698417165
-219.5558 | -0.9713148185
-217.7953 | -0.9727512415
-216.0451 | -0.9741510048
-214.2707 | -0.9755140221
-212.4901 | -0.9768400933
-210.7107 | -0.9781291892
-208.91 | -0.9793813199
-207.1062 | -0.9805965232
-205.2583 | -0.9817750421
-203.3703 | -0.9829168816
-201.483 | -0.9840217839
-199.5732 | -0.9850898083
-197.651 | -0.9861209734
-195.7089 | -0.9871152591
-193.7376 | -0.9880725601
-191.7945 | -0.988992515
-189.8324 | -0.9898749701
-187.8781 | -0.990719985
-185.9049 | -0.9915275358
-183.9254 | -0.9922975435
-181.9081 | -0.9930302834
-179.861 | -0.9937258525
-177.7951 | -0.9943841787
-175.6804 | -0.9950054013
-173.5609258 | -0.9955893468
-171.4409 | -0.996135985
-169.3202 | -0.9966453979
-167.2103 | -0.9971173608
-165.0888 | -0.9975518522
-162.9558 | -0.9979490321
-160.7996 | -0.9983088334
-158.6215 | -0.998630979
-156.4367 | -0.9989151194
-154.2236 | -0.9991612265
-151.9847 | -0.9993695718
-149.7406 | -0.9995401052
-147.4891 | -0.9996727243
-145.2331 | -0.9997676818
-142.9769 | -0.9998249193
-140.7088 | -0.9998442984