## Data
H | B
17094.59 | 1.948902226 | Bm_min | Bm_max
17089.99 | 1.948847 | -1.948902226 | 1.948902226
17080.96 | 1.948719
17067.46 | 1.948521 | Number of Points
17049.89 | 1.948251 | 513
17028.17 | 1.94791
17001.81 | 1.947499
16971.39 | 1.947017
16937.04 | 1.946465
16897.95 | 1.945842
16855.12 | 1.945148
16808.48 | 1.944383178
16757.3 | 1.943547
16701.9 | 1.942639
16642.83 | 1.941659
16579.42 | 1.940606
16512.14 | 1.939481
16440.67 | 1.938283
16365.21 | 1.937012
16285.34 | 1.935669
16201.51 | 1.934252
16113.63 | 1.932762
16022.21 | 1.931198
15926.67 | 1.929562
15827.77 | 1.927852
15724.95 | 1.926069
15617.99 | 1.92421
15506.8 | 1.922278
15392.26 | 1.920273
15274.22 | 1.918194
15153.09 | 1.916041
15028.61 | 1.913816
14900.8 | 1.911519
14768.7 | 1.909149
14633.41 | 1.90670755
14495.51 | 1.904195
14355.24 | 1.901611
14212.57 | 1.898956084
14066.76 | 1.896230552
13916.87 | 1.893435
13762.19 | 1.890569154
13605.17 | 1.887634
13448.01 | 1.884629
13289.25 | 1.881555
13128.94 | 1.878411
12964.38 | 1.8752
12794.89 | 1.871919
12623.11 | 1.86857
12449.81 | 1.865152
12278.64 | 1.861665
12104.88 | 1.858107442
11924.78 | 1.85448
11741.86 | 1.850784
11556.92 | 1.84701601
11371.54 | 1.843178
11192.8 | 1.839268
11012.28 | 1.835288
10821.74 | 1.831235
10625.58 | 1.827112
10426.36 | 1.822917
10226.48 | 1.818651
10035.91 | 1.814314
9845.99 | 1.809908
9645.136 | 1.805431
9439.429 | 1.800884721
9236.851 | 1.79627
9038.5 | 1.791586
8840.555 | 1.786834
8638.22 | 1.782013
8430.571 | 1.777124
8223.752 | 1.772169006
8017.787 | 1.767148
7811.994 | 1.762062
7608.446 | 1.756912963
7404.481 | 1.751702
7199.063 | 1.74643
6993.97 | 1.741097
6788.619 | 1.735704
6582.804 | 1.730249
6379.48 | 1.724732
6176.306 | 1.71915388
5971.632 | 1.713513
5769.18 | 1.707808
5568.39 | 1.70204
5366.911 | 1.69621
5165.542 | 1.690314
4964.926 | 1.684353
4766.615 | 1.678324
4568.664 | 1.672226
4371.805 | 1.666057
4175.991 | 1.659816418
3981.414 | 1.653504
3787.539 | 1.647121
3595.173 | 1.640668
3404.35 | 1.634149
3216.07 | 1.627566
3030.149 | 1.620922284
2847.478 | 1.614219
2668.005 | 1.607455
2490.86 | 1.600634
2316.916 | 1.593757
2147.308 | 1.586826612
1981.783 | 1.579845
1821.392 | 1.572815
1666.319 | 1.565738
1516.383 | 1.558616
1371.69 | 1.55145
1233.652 | 1.544238
1102.112 | 1.53698
977.7869 | 1.529672
861.0921 | 1.522309041
752.2135 | 1.514886
651.0308 | 1.507398
557.6062 | 1.499837
472.5419 | 1.492197
395.5318 | 1.484471
326.4199 | 1.476651
265.4481 | 1.468735
211.8803 | 1.460722
165.5021 | 1.452617
125.9896 | 1.444428
92.4301 | 1.436169
64.53158 | 1.42786
40.94531 | 1.419518
21.53521 | 1.41116
5.154683 | 1.4028
-8.526437 | 1.394446
-20.02442 | 1.386101
-29.57939 | 1.377762
-38.17987 | 1.369423
-45.70178 | 1.361074
-52.35725 | 1.352703
-58.88865 | 1.344295
-64.06934 | 1.335838
-69.7523 | 1.327317483
-74.34669 | 1.318721776
-78.773 | 1.310042
-83.40941 | 1.301271
-87.41149 | 1.292405
-91.31552 | 1.283445187
-95.13751 | 1.274391
-98.68536 | 1.265246
-101.7269 | 1.256011
-104.9366 | 1.246694
-107.9562 | 1.237301602
-110.3814 | 1.227842
-113.375 | 1.218323
-115.8083 | 1.208753475
-118.0274 | 1.199143
-120.3246 | 1.189499
-122.5758 | 1.17983
-124.7829 | 1.170143
-126.3798 | 1.160444
-128.2748 | 1.150737
-130.2538 | 1.141023232
-131.9767 | 1.131304
-133.8997 | 1.121579
-135.8747 | 1.111846
-137.6917 | 1.102102
-139.5326 | 1.092342
-141.6557 | 1.082562
-143.5447 | 1.072757
-145.4777 | 1.062921
-147.6228 | 1.053048
-149.834 | 1.043132
-152.4153 | 1.033166
-154.8806 | 1.023147
-157.1718 | 1.01307
-160.0193 | 1.002932883
-162.4085 | 0.9927324531
-165.1459 | 0.9824670704
-168.0815 | 0.9721352354
-170.4927 | 0.9617368811
-173.5643 | 0.9512731404
-176.2177 | 0.9407457774
-179.2393 | 0.9301571147
-182.2609 | 0.9195117707
-185.0843 | 0.9088166631
-187.8338 | 0.8980779627
-190.9014 | 0.8873004807
-193.9129 | 0.876488774
-196.9545 | 0.865647432
-199.914 | 0.8547809779
-202.8576 | 0.8438934313
-205.8291 | 0.8329883915
-208.8647 | 0.8220690137
-211.9223 | 0.8111377093
-215.0699 | 0.800196219
-217.9734 | 0.7892456254
-221.2872 | 0.77828664
-224.2067 | 0.7673192506
-227.4104 | 0.7563429398
-230.8321 | 0.7453565727
-234.1459 | 0.7343585149
-237.2875 | 0.7233464996
-240.7373 | 0.7123180343
-244.113 | 0.7012707947
-247.7049 | 0.6902020169
-251.0887 | 0.6791088226
-254.5625 | 0.6679887232
-258.4285 | 0.6568395124
-262.2325 | 0.6456592909
-266.2085 | 0.634446041
-270.0265 | 0.6231973244
-274.0366 | 0.6119116156
-278.3068 | 0.6005880447
-282.2589 | 0.5892259701
-286.5431 | 0.5778250823
-290.5072 | 0.5663851836
-294.8054 | 0.5549072
-299.1177 | 0.5433933356
-303.2998 | 0.531846122
-307.6401 | 0.5202684349
-311.8643 | 0.5086630444
-316.1145 | 0.497032497
-320.4628 | 0.4853791173
-324.697 | 0.4737051542
-328.7931 | 0.4620130611
-332.8252 | 0.4503052929
-337.2035 | 0.4385842628
-341.1275 | 0.4268519969
-345.3477 | 0.4151103742
-349.5339 | 0.4033613405
-353.4119 | 0.3916064707
-357.5841 | 0.379846909
-361.5582 | 0.3680835402
-365.8044 | 0.356317126
-369.4543 | 0.344547993
-373.8546 | 0.3327760216
-377.7366 | 0.3210007158
-381.8027 | 0.3092216915
-385.7948 | 0.2974384695
-389.8949 | 0.2856503634
-394.2632 | 0.2738566478
-398.4374 | 0.2620563604
-402.3674 | 0.2502487004
-407.0959 | 0.2384326056
-411.0659 | 0.2266069479
-415.5603 | 0.2147710735
-419.9986 | 0.2029244333
-424.3228 | 0.1910664772
-428.6111 | 0.1791965301
-433.0854 | 0.1673142964
-437.5357 | 0.155419958
-441.984 | 0.1435136164
-446.5464 | 0.1315954759
-450.8126 | 0.1196658786
-455.369 | 0.1077255165
-460.1515 | 0.0957751764
-464.3657 | 0.0838155942
-468.6319 | 0.0718476042
-473.1202 | 0.0598722341
-477.4145 | 0.0478905431
-482.257 | 0.0359036789
-486.4211 | 0.0239129228
-491.0396 | 0.01191956
-495.1637 | -7.49718e-05
-499.3319 | -0.0120695844
-503.8742 | -0.0240633513
-508.2285 | -0.0360550902
-512.4207 | -0.0480437903
-516.837 | -0.0600287961
-521.1572 | -0.0720091472
-525.0152 | -0.0839841481
-529.2234 | -0.0959531674
-533.2675 | -0.1079153912
-537.4017 | -0.1198702964
-541.6339 | -0.1318175324
-545.702 | -0.1437566349
-550.0523 | -0.1556871534
-553.8102 | -0.1676089415
-557.7783 | -0.1795218605
-561.9865 | -0.1914256845
-565.8925 | -0.203320189
-570.1707 | -0.2152054512
-574.1028 | -0.227081391
-578.343 | -0.2389475375
-582.123 | -0.2508037463
-586.3472 | -0.2626498829
-589.951 | -0.2744857097
-594.3953 | -0.2863111549
-598.0693 | -0.2981259107
-602.2894 | -0.3099297729
-606.1535 | -0.3217227305
-609.9054 | -0.3335047795
-613.8735 | -0.3452755891
-618.0336 | -0.3570346818
-621.7896 | -0.3687815803
-625.5556 | -0.3805161073
-629.3495 | -0.3922381304
-633.5037 | -0.4039471508
-637.1476 | -0.4156426567
-641.0716 | -0.4273241733
-644.8776 | -0.4389915357
-648.4074 | -0.450644383
-652.4516 | -0.4622820532
-655.9494 | -0.4739041817
-660.0775 | -0.4855101913
-663.3652 | -0.4970993054
-666.9791 | -0.5086711369
-670.7911 | -0.5202251954
-674.353 | -0.5317605206
-678.0609 | -0.5432762041
-681.5987 | -0.5547715645
-684.8324 | -0.5662456357
-688.5383 | -0.5776975552
-692.0362 | -0.5891266312
-695.4399 | -0.6005321792
-698.4815 | -0.6119137676
-701.9353 | -0.6232709973
-705.3811 | -0.634603403
-708.5548 | -0.6459105847
-712.0226 | -0.6571919782
-715.1842 | -0.6684469048
-718.5039 | -0.6796749029
-721.3234 | -0.6908752088
-724.6831 | -0.7020472137
-727.6807 | -0.7131904756
-730.6422 | -0.7243043297
-733.7759 | -0.7353889308
-736.3312 | -0.7464452839
-739.3008 | -0.7574741594
-742.2223 | -0.7684748952
-745.0898 | -0.7794463266
-748.0313 | -0.7903879251
-750.8688 | -0.8012996523
-753.5242 | -0.8121814915
-756.2636 | -0.8230332114
-758.945 | -0.8338549146
-761.8985 | -0.8446463531
-764.3238 | -0.8554072155
-767.1172 | -0.8661375651
-769.8306 | -0.8768371661
-772.2019 | -0.8875055793
-774.9453 | -0.898142206
-777.5026 | -0.9087460942
-780.4161 | -0.9193162314
-782.8434 | -0.9298522996
-785.2647 | -0.9403544591
-788.0661 | -0.9508228797
-790.1812 | -0.9612573078
-793.0607 | -0.97165725
-794.9857 | -0.9820220416
-797.7412 | -0.992350903
-799.7502 | -1.002643
-802.1895 | -1.012899
-804.3566 | -1.023117289
-806.3577 | -1.033297
-808.8229 | -1.043436
-810.816 | -1.053535
-813.0271 | -1.063593
-814.8661 | -1.073609
-816.8371 | -1.083584116
-818.9022 | -1.093519
-820.8872 | -1.103413
-823.0043 | -1.113265
-824.8393 | -1.123075
-826.7323 | -1.132842
-828.7053 | -1.142566
-830.6383 | -1.152245
-832.7234 | -1.161877
-834.5303 | -1.171462
-836.7675 | -1.181001
-839.5869 | -1.190494
-842.0462 | -1.199943
-844.6176 | -1.209347
-847.5371 | -1.218707
-850.4006 | -1.228023
-853.7323 | -1.237294
-857.1321 | -1.246521
-860.9701 | -1.255703
-864.9201 | -1.264841
-869.8007 | -1.273933
-874.6032 | -1.28298
-879.8999 | -1.291982
-885.9691 | -1.300938
-892.5545 | -1.309847
-899.4201 | -1.318704
-907.5403 | -1.327510197
-916.1788 | -1.336262
-926.0319 | -1.344959
-936.5454 | -1.353599
-948.6257 | -1.362181
-961.7065 | -1.370705151
-976.158 | -1.379171314
-992.0103 | -1.38758
-1009.683 | -1.395934
-1029.122 | -1.404232063
-1050.679 | -1.412478
-1074.431 | -1.420673
-1100.727 | -1.428818
-1129.576 | -1.43691657
-1161.348 | -1.444969
-1196.627 | -1.452978
-1235.123 | -1.460945221
-1277.469 | -1.46887
-1324.393 | -1.476753
-1375.604 | -1.484591
-1431.729 | -1.492383
-1493.075 | -1.500125
-1559.884 | -1.507811
-1632.756 | -1.515437
-1711.953 | -1.522997
-1797.327 | -1.530487
-1889.319 | -1.537902
-1988.505 | -1.545237
-2094.958 | -1.552489
-2208.571 | -1.559657692
-2329.424 | -1.566744
-2457.395 | -1.573753
-2592.057 | -1.580689
-2733 | -1.587562
-2879.499 | -1.594378617
-3032.258 | -1.601148
-3190.983 | -1.607876
-3354.3 | -1.614568
-3523.086 | -1.621225
-3695.713 | -1.627849
-3871.895 | -1.634437
-4051.797 | -1.640986
-4234.596 | -1.647492
-4420.138 | -1.653951
-4608.478 | -1.660355
-4798.501 | -1.666699
-4990.379 | -1.672977
-5183.87 | -1.679183672
-5378.735 | -1.685315
-5573.823 | -1.691369
-5768.922 | -1.697342784
-5965.381 | -1.703236
-6163.181 | -1.709047
-6360.242 | -1.714777
-6556.546 | -1.720425
-6754.397 | -1.72599
-6952.424 | -1.731475
-7149.703 | -1.736881
-7347.142 | -1.742213
-7543.126 | -1.747472
-7737.659 | -1.752661
-7934.067 | -1.757783
-8131.204 | -1.762839
-8329.331 | -1.767831
-8529.585 | -1.772762
-8727.668 | -1.777633
-8920.585 | -1.782445
-9112.967 | -1.7872
-9309.199 | -1.7919
-9506.283 | -1.796544
-9702.936 | -1.801133
-9898.874 | -1.805666
-10091.45 | -1.810144
-10284.75 | -1.814564
-10474.67 | -1.818926
-10663.12 | -1.823227
-10856.06 | -1.827466
-11048.62 | -1.83164
-11236.76 | -1.835746
-11420.8 | -1.839784
-11601.93 | -1.843751
-11786.35 | -1.847645
-11971.5 | -1.851465
-12148.06 | -1.855209
-12320.61 | -1.858876
-12494.54 | -1.862465
-12666.78 | -1.865976
-12838.61 | -1.869409
-13006.1 | -1.872763
-13166.29 | -1.876038018
-13322.85 | -1.879236
-13479.7 | -1.882356
-13637.63 | -1.885399
-13793.07 | -1.888367
-13942.22 | -1.891259
-14085.55 | -1.894077
-14226.08 | -1.896822
-14365.38 | -1.899494
-14504 | -1.902095194
-14640.66 | -1.904626
-14773.47 | -1.907088564
-14901.04 | -1.909482
-15024.53 | -1.911808
-15145.61 | -1.914066
-15264.69 | -1.916257
-15381.8 | -1.918381
-15496.07 | -1.920438
-15606.53 | -1.922427
-15712.64 | -1.924349
-15814.85 | -1.926202
-15913.62 | -1.927988
-16008.94 | -1.929704
-16102.15 | -1.931351
-16191.39 | -1.932928
-16277.45 | -1.934434
-16359.05 | -1.935868
-16436.03 | -1.937229
-16508.78 | -1.938516
-16577.36 | -1.93973
-16642.09 | -1.940868
-16702.2 | -1.941931
-16758.67 | -1.942917562
-16810.96 | -1.943828
-16858.32 | -1.944663004
-16902.19 | -1.945422
-16941.22 | -1.946105
-16976.07 | -1.946713
-17006.47 | -1.947246
-17032.18 | -1.947704
-17053.69 | -1.948088
-17070.78 | -1.948398
-17083.02 | -1.948634
-17091.2 | -1.948796
-17095.17 | -1.948886
-17094.59 | -1.948902226