## Data
H | B
27.44526 | 0.0498298834 | Bm_min | Bm_max
27.34509 | 0.0498281361 | -0.0498298834 | 0.0498298834
27.24714 | 0.0498246424
27.14743 | 0.0498194125 | Number of Points
27.04762 | 0.0498123808 | 513
26.9372 | 0.0498034673
26.82662 | 0.049792635
26.72249 | 0.0497798786
26.60857 | 0.0497651929
26.50057 | 0.0497485725
26.39576 | 0.0497300244
26.2844 | 0.0497095537
26.16654 | 0.0496871618
26.05536 | 0.049662867
25.94196 | 0.04963673
25.81754 | 0.0496088148
25.69519 | 0.0495791226
25.57733 | 0.0495475992
25.46383 | 0.0495141847
25.34529 | 0.0494788846
25.21718 | 0.0494417452
25.08748 | 0.0494027736
24.96581 | 0.0493619024
24.83899 | 0.0493190489
24.7126 | 0.0492742247
24.59284 | 0.04922753
24.47058 | 0.0491790461
24.33835 | 0.0491287633
24.19547 | 0.0490766067
24.05082 | 0.0490225059
23.91899 | 0.0489664548
23.79006 | 0.0489084987
23.65871 | 0.0488486719
23.52194 | 0.0487869725
23.3727 | 0.0487233789
23.21594 | 0.0486579014
23.07265 | 0.0485906129
22.944 | 0.0485216208
22.81159 | 0.048450981
22.67846 | 0.0483786421
22.53997 | 0.0483045016
22.38855 | 0.048228498
22.23487 | 0.0481506578
22.08998 | 0.0480710445
21.94496 | 0.0479896678
21.79953 | 0.0479064556
21.65177 | 0.0478213356
21.49767 | 0.0477343112
21.33666 | 0.0476454635
21.17932 | 0.0475548924
21.02708 | 0.0474626383
20.8763 | 0.0473686541
20.71952 | 0.0472728472
20.55704 | 0.0471751685
20.39215 | 0.0470756661
20.23205 | 0.0469744293
20.07309 | 0.0468714905
19.91899 | 0.0467668003
19.76667 | 0.0466603044
19.60412 | 0.0465520113
19.43103 | 0.04644196
19.26012 | 0.0463301716
19.09268 | 0.0462166306
18.92831 | 0.0461013016
18.76563 | 0.0459841659
18.60028 | 0.0458652536
18.42639 | 0.0457446489
18.24992 | 0.0456224396
18.07969 | 0.0454986545
17.91352 | 0.0453732461
17.74027 | 0.0452461424
17.57629 | 0.0451173136
17.41118 | 0.0449867777
17.24013 | 0.0448545658
17.06744 | 0.044720675
16.88753 | 0.0445850356
16.70445 | 0.0444475585
16.51914 | 0.0443082248
16.32966 | 0.0441671088
16.14892 | 0.0440243074
15.97946 | 0.0438798861
15.80575 | 0.0437338468
15.62419 | 0.0435861628
15.44054 | 0.0434368457
15.25512 | 0.0432859113
15.06772 | 0.0431333435
14.88307 | 0.0429791174
14.69737 | 0.0428232272
14.50979 | 0.0426657117
14.31729 | 0.0425066366
14.13438 | 0.0423460454
13.9512 | 0.042183934
13.7602 | 0.0420202825
13.56906 | 0.0418550893
13.38439 | 0.0416883647
13.19655 | 0.0415201234
13.00573 | 0.0413503469
12.81709 | 0.0411789713
12.62607 | 0.0410059356
12.43035 | 0.0408312611
12.24217 | 0.040655039
12.05431 | 0.0404773463
11.8655 | 0.0402981872
11.67602 | 0.0401174815
11.46959 | 0.0399351419
11.27437 | 0.0397511696
11.08629 | 0.0395656712
10.89299 | 0.0393787705
10.69765 | 0.0391904921
10.49636 | 0.0390007382
10.29466 | 0.0388094204
10.08781 | 0.0386165647
9.89557 | 0.038422268
9.705351 | 0.0382265945
9.513431 | 0.0380295107
9.313967 | 0.0378309269
9.110461 | 0.0376308107
8.912718 | 0.0374292222
8.713014 | 0.0372262365
8.513651 | 0.0370218846
8.313226 | 0.0368161464
8.110500924 | 0.0366089867
7.909136 | 0.0364004175
7.711493 | 0.0361905142
7.506246 | 0.0359793378
7.299979 | 0.0357668793
7.095753 | 0.0355530572
6.892047 | 0.0353377987
6.68586 | 0.0351211055
6.47475 | 0.0349030425
6.269863 | 0.0346836965
6.075982 | 0.0344631177
5.882301 | 0.0342413062
5.675713795 | 0.03401826
5.472248 | 0.0337939968
5.273104 | 0.0335685388
5.068798 | 0.0333418928
4.866132 | 0.0331140409
4.664908 | 0.0328849627
4.472348 | 0.032654652
4.275005 | 0.0324231286
4.069418 | 0.0321904144
3.851004 | 0.0319565196
3.638594 | 0.0317214136
3.436208 | 0.0314850822
3.239206 | 0.0312475892
3.041103 | 0.0310089887
2.841698897 | 0.0307692773
2.634771 | 0.0305284524
2.431405 | 0.0302865573
2.235103 | 0.0300436587
2.042843 | 0.0297997956
1.840018 | 0.0295549316
1.629548 | 0.0293090052
1.425742 | 0.0290619665
1.223357 | 0.0288137769
1.021572 | 0.0285644193
0.8135233796 | 0.0283138684
0.5986715649 | 0.0280621087
0.3894027 | 0.0278091606
0.1948014 | 0.0275550512
-0.01338697 | 0.027299821
-0.2238765 | 0.0270435355
-0.4285830462 | 0.0267862798
-0.6298078 | 0.0265281302
-0.8324732416 | 0.0262690887
-1.030176 | 0.0260090867
-1.227879 | 0.0257480422
-1.434927 | 0.0254859158
-1.65256 | 0.0252227298
-1.856165999 | 0.0249585318
-2.059332 | 0.0246933634
-2.256074122 | 0.0244272565
-2.445913 | 0.0241602185
-2.643356 | 0.0238922418
-2.851084 | 0.0236233342
-3.051288 | 0.0233535532
-3.253753 | 0.0230829746
-3.464003 | 0.0228116446
-3.67077 | 0.0225395574
-3.865232 | 0.0222666515
-4.060633 | 0.0219928491
-4.258836 | 0.0217181034
-4.462182 | 0.0214424313
-4.667389 | 0.021165913
-4.867393123 | 0.0208886511
-5.068958 | 0.0206106782
-5.262679 | 0.0203319477
-5.455359 | 0.0200524018
-5.655463256 | 0.0197720525
-5.85965 | 0.0194909627
-6.055792 | 0.0192091463
-6.246151 | 0.0189265672
-6.440732 | 0.0186432018
-6.647139 | 0.0183590797
-6.849425 | 0.0180742634
-7.043205 | 0.0177888042
-7.228382 | 0.017502714
-7.420701934 | 0.017215955
-7.621126 | 0.0169284876
-7.824832 | 0.016640313
-8.020434 | 0.0163514347
-8.216176 | 0.0160618698
-8.404634 | 0.0157716587
-8.58885 | 0.0154808396
-8.782891 | 0.0151894532
-8.981514 | 0.0148975336
-9.173174 | 0.0146051147
-9.360692 | 0.0143122108
-9.552091 | 0.0140188084
-9.743831 | 0.0137248876
-9.928847 | 0.0134304358
-10.10914 | 0.0131354866
-10.29738 | 0.0128401072
-10.49116 | 0.0125443454
-10.68498 | 0.0122481987
-10.86415 | 0.0119516292
-11.03614 | 0.0116545937
-11.20931363 | 0.0113570877
-11.40438 | 0.0110591559
-11.60048 | 0.0107608711
-11.78789 | 0.0104622717
-11.95762 | 0.0101633173
-12.12857 | 0.0098639373
-12.31753 | 0.0095640806
-12.51115 | 0.0092637684
-12.70283 | 0.0089630758
-12.89169 | 0.008662072
-13.0626 | 0.0083607702
-13.23027 | 0.0080591307
-13.41378 | 0.0077571252
-13.60318 | 0.0074547584
-13.78221 | 0.007152068
-13.95668 | 0.0068490982
-14.13276 | 0.0065458757
-14.30585 | 0.0062424009
-14.48162 | 0.0059386511
-14.6432 | 0.0056346255
-14.80915 | 0.005330376
-14.98086 | 0.0050259719
-15.15681 | 0.0047214408
-15.33486 | 0.0044167613
-15.51581 | 0.00411189
-15.68995 | 0.0038068342
-15.85457 | 0.0035016723
-16.02196 | 0.0031964803
-16.18636 | 0.0028912646
-16.34715 | 0.0025859811
-16.51371 | 0.0022805838
-16.67376 | 0.0019750828
-16.83402 | 0.0016695398
-17.00529 | 0.0013639783
-17.18226 | 0.0010583639
-17.34999 | 0.0007526637
-17.50441 | 0.000446913
-17.65571 | 0.0001412327
-17.81363 | -0.0001642992
-17.97281 | -0.0004697141
-18.12427 | -0.0007750688
-18.27683 | -0.0010804028
-18.43743534 | -0.0013856943
-18.60332 | -0.0016908929
-18.76062 | -0.0019959884
-18.89916 | -0.0023010045
-19.04469 | -0.0026059211
-19.19789 | -0.0029106579
-19.35259 | -0.0032151434
-19.51069 | -0.0035193731
-19.66772 | -0.0038234278
-19.82009 | -0.0041274088
-19.96207 | -0.0044313488
-20.10538 | -0.0047352193
-20.26767 | -0.0050389892
-20.41841 | -0.0053426542
-20.55648 | -0.0056462342
-20.70255 | -0.0059497167
-20.85707 | -0.0062530337
-21.00339 | -0.0065561163
-21.1411 | -0.0068589373
-21.2914 | -0.0071615191
-21.43956 | -0.0074638839
-21.57925 | -0.0077660156
-21.72034 | -0.0080678833
-21.85509 | -0.0083694576
-21.99614739 | -0.0086707048
-22.12888 | -0.008971593
-22.26373 | -0.0092721035
-22.40546 | -0.0095722548
-22.54946 | -0.0098720908
-22.69357 | -0.0101716373
-22.8244 | -0.0104708553
-22.94904 | -0.0107696461
-23.08167 | -0.0110679399
-23.20964 | -0.0113657378
-23.33933 | -0.0116630728
-23.47346 | -0.0119599504
-23.59616 | -0.0122563416
-23.72391 | -0.0125522217
-23.85207 | -0.0128476062
-23.97858 | -0.0131425133
-24.10186 | -0.0134369485
-24.21882 | -0.0137309215
-24.33554 | -0.0140244537
-24.46061 | -0.0143175351
-24.58964 | -0.0146101013
-24.71092 | -0.0149020921
-24.82902 | -0.0151934719
-24.95034 | -0.0154842392
-25.06805 | -0.0157744014
-25.18489 | -0.0160639327
-25.30189 | -0.0163527856
-25.41273 | -0.0166409463
-25.52929 | -0.0169284655
-25.63572 | -0.0172153937
-25.73809 | -0.0175016803
-25.84150862 | -0.0177872183
-25.95391 | -0.0180719541
-26.06585 | -0.0183559208
-26.18113 | -0.0186391738
-26.29116 | -0.018921736
-26.40012 | -0.019203601
-26.50287 | -0.0194847447
-26.5969 | -0.0197651246
-26.68707 | -0.020044675
-26.78876 | -0.0203233696
-26.89574 | -0.0206012606
-27.00003 | -0.0208784324
-27.09734 | -0.0211549405
-27.20256 | -0.0214307652
-27.30449 | -0.021705863
-27.4023 | -0.0219802291
-27.49645 | -0.0222538876
-27.5886 | -0.0225268417
-27.67828 | -0.0227990305
-27.77576 | -0.023070364
-27.87222546 | -0.0233407661
-27.95725 | -0.0236101986
-28.04602 | -0.0238786528
-28.13104 | -0.0241461328
-28.21943 | -0.0244126659
-28.31516 | -0.0246783029
-28.41071 | -0.0249431116
-28.50287 | -0.0252071503
-28.58526 | -0.0254704139
-28.66976 | -0.0257328113
-28.75412 | -0.025994213
-28.83595 | -0.0262545419
-28.91157 | -0.0265138292
-28.98032 | -0.0267721384
-29.05088 | -0.0270294664
-29.13476 | -0.0272857413
-29.2077 | -0.0275408946
-29.27966 | -0.0277949316
-29.35045 | -0.0280479333
-29.42715 | -0.0282999514
-29.50261 | -0.0285509604
-29.57681 | -0.0288009106
-29.64213 | -0.029049777
-29.69802 | -0.0292975459
-29.76407 | -0.0295441741
-29.84253 | -0.029789611
-29.91691 | -0.0300338324
-29.9846 | -0.0302768589
-30.05646 | -0.0305187192
-30.11675 | -0.0307594258
-30.17004 | -0.0309989901
-30.23155 | -0.0312374155
-30.2887 | -0.0314747069
-30.33771 | -0.0317108969
-30.39 | -0.0319460136
-30.45263 | -0.0321800264
-30.51932 | -0.0324128498
-30.58176 | -0.0326444034
-30.63835 | -0.0328746651
-30.69055 | -0.0331036483
-30.72953 | -0.0333313602
-30.76917 | -0.0335577884
-30.82056 | -0.0337828908
-30.87137 | -0.034006633
-30.91673 | -0.03422902
-30.96389 | -0.0344500986
-31.01296 | -0.0346699535
-31.05788 | -0.0348886513
-31.10273 | -0.0351061692
-31.14269 | -0.0353224048
-31.17478 | -0.0355372773
-31.2112 | -0.0357507742
-31.25671 | -0.035962946
-31.30291 | -0.0361738383
-31.34103072 | -0.0363834168
-31.37691 | -0.0365916184
-31.41283 | -0.0367984245
-31.44755 | -0.0370038552
-31.48184 | -0.0372079303
-31.50986 | -0.0374106499
-31.53187 | -0.0376120062
-31.55778 | -0.0378119823
-31.5845 | -0.0380105418
-31.61629 | -0.0382076636
-31.64835 | -0.0384033585
-31.67216 | -0.0385976321
-31.70158 | -0.0387904486
-31.73005 | -0.0389817684
-31.74752 | -0.0391715911
-31.75863 | -0.0393599445
-31.77079 | -0.0395468347
-31.79797 | -0.0397322281
-31.82676 | -0.0399160848
-31.84075 | -0.0400984023
-31.85386 | -0.0402792219
-31.86927 | -0.0404585873
-31.88255 | -0.0406365004
-31.89694 | -0.0408129225
-31.90843 | -0.0409878213
-31.90949 | -0.0411612032
-31.91281 | -0.04133309
-31.92361 | -0.0415034747
-31.9303 | -0.0416723085
-31.9408 | -0.0418395317
-31.95943 | -0.0420051122
-31.96197 | -0.0421690584
-31.94911 | -0.0423313801
-31.95279 | -0.0424920642
-31.96544 | -0.0426510959
-31.96526 | -0.0428084768
-31.95299 | -0.0429642515
-31.943 | -0.0431184753
-31.94268 | -0.0432711571
-31.93944 | -0.0434222535
-31.93684 | -0.043571702
-31.93212 | -0.0437194669
-31.92279 | -0.0438655601
-31.91149 | -0.0440099829
-31.89948 | -0.0441526864
-31.88421 | -0.0442936239
-31.87179 | -0.0444328019
-31.85136 | -0.0445702948
-31.82696 | -0.0447061831
-31.80753 | -0.0448404914
-31.80149 | -0.044973152
-31.78916 | -0.0451040536
-31.77352 | -0.0452331517
-31.74942 | -0.0453604973
-31.72553 | -0.0454861957
-31.7102 | -0.0456102992
-31.69069 | -0.0457327858
-31.66726 | -0.0458536115
-31.63983 | -0.045972723
-31.61515 | -0.0460900832
-31.58332 | -0.0462056731
-31.55548 | -0.0463194746
-31.52517 | -0.0464314855
-31.48054 | -0.0465417211
-31.4432 | -0.0466501868
-31.40815 | -0.046756868
-31.37709 | -0.0468617929
-31.34641 | -0.0469650371
-31.30955 | -0.0470666516
-31.26665 | -0.0471666006
-31.22411 | -0.0472647842
-31.1958 | -0.0473611349
-31.16274 | -0.0474556593
-31.12328 | -0.0475483827
-31.07087 | -0.0476392875
-31.01512 | -0.047728338
-30.96786 | -0.047815534
-30.92291 | -0.0479009166
-30.88413 | -0.0479845138
-30.82706 | -0.0480663037
-30.76473 | -0.0481462225
-30.71757 | -0.0482242452
-30.67731 | -0.0483004166
-30.6265 | -0.0483748012
-30.56415 | -0.0484474096
-30.50738 | -0.048518192
-30.44772582 | -0.0485871202
-30.39046 | -0.0486542016
-30.32898 | -0.0487194702
-30.26375 | -0.048782954
-30.2075 | -0.0488446464
-30.14317 | -0.0489045153
-30.06351 | -0.0489625336
-29.99771 | -0.0490186871
-29.93866 | -0.0490729528
-29.86838 | -0.0491252925
-29.79399 | -0.0491756612
-29.72213 | -0.0492240514
-29.64565 | -0.0492705041
-29.56543 | -0.0493150781
-29.4809 | -0.0493578182
-29.40578 | -0.0493987314
-29.32966 | -0.0494378082
-29.24462 | -0.0494750384
-29.16022 | -0.0495104102
-29.08454 | -0.0495439005
-29.01708 | -0.0495754757
-28.93624 | -0.0496051266
-28.84495 | -0.0496329028
-28.75685 | -0.0496588963
-28.66612 | -0.0496831631
-28.57863 | -0.0497056662
-28.49493 | -0.0497263061
-28.41107 | -0.0497450179
-28.31982 | -0.0497618206
-28.22703 | -0.0497767803
-28.13176 | -0.0497899228
-28.03939 | -0.0498012143
-27.95079 | -0.0498106456
-27.84861 | -0.0498182379
-27.74944 | -0.0498239845
-27.64937 | -0.0498278525
-27.5509 | -0.0498298128
-27.44526 | -0.0498298834