## Data
H | B
67.14398 | 0.2502428413 | Bm_min | Bm_max
66.61911 | 0.2502361938 | -0.2502428413 | 0.2502428413
66.10044 | 0.2502201415
65.58499 | 0.2501946661 | Number of Points
65.06682 | 0.2501597743 | 513
64.54693 | 0.2501154629
64.01147 | 0.2500617489
63.46925 | 0.2499986991
62.92859 | 0.2499263314
62.38147 | 0.2498446158
61.83344 | 0.2497535025
61.28928 | 0.2496529811
60.74223 | 0.2495430589
60.1826 | 0.2494237512
59.61941 | 0.249295058
59.05473 | 0.2491569563
58.48508 | 0.2490094886
57.91256 | 0.2488527521
57.33718 | 0.2486867944
56.75021 | 0.2485115773
56.16609 | 0.2483270478
55.58929 | 0.2481331847
55.01261 | 0.2479300171
54.43119 | 0.2477175427
53.83628 | 0.2474957046
53.24147 | 0.2472644861
52.644 | 0.2470238744
52.04008 | 0.2467738778
51.43095 | 0.2465144906
50.81971 | 0.246245709
50.21209 | 0.2459675532
49.59883 | 0.2456800988
48.97377 | 0.2453834765
48.35495 | 0.2450777314
47.7234 | 0.2447627874
47.08823 | 0.2444385953
46.46218 | 0.2441051471
45.82891 | 0.2437624898
45.1981 | 0.2434106933
44.55913 | 0.2430497449
43.91477 | 0.2426795932
43.27344 | 0.242300202
42.62694 | 0.2419116342
41.98033 | 0.2415139497
41.33909 | 0.24110712
40.68952 | 0.2406910322
40.04034 | 0.2402655437
39.38846 | 0.2398306594
38.71279 | 0.2393865608
38.03141 | 0.2389334804
37.37123 | 0.2384715568
36.71427 | 0.2380007969
36.04738 | 0.2375212412
35.38466 | 0.2370329896
34.71849 | 0.2365361278
34.03803 | 0.236030635
33.3532 | 0.2355163844
32.67378 | 0.2349932847
31.99771 | 0.2344613401
31.32152 | 0.2339206295
30.64543 | 0.2333712414
29.96151 | 0.2328131748
29.27387 | 0.2322463688
28.58674 | 0.2316708233
27.9031 | 0.2310866076
27.22325 | 0.2304937805
26.53741 | 0.2298923316
25.83909 | 0.2292821655
25.13388 | 0.2286631699
24.43167 | 0.2280352649
23.73475 | 0.2273984665
23.04069 | 0.2267528956
22.33696 | 0.226098669
21.63184 | 0.2254358464
20.93694 | 0.2247644209
20.23441 | 0.2240843862
19.53487 | 0.223395795
18.8246 | 0.2226987294
18.11137 | 0.2219932398
17.40098 | 0.2212793559
16.69537 | 0.220557096
15.9944 | 0.2198264737
15.29204 | 0.2190875478
14.58043 | 0.2183403891
13.86345 | 0.2175850555
13.14994 | 0.2168215229
12.43031 | 0.2160497284
11.71618 | 0.2152697081
11.01491 | 0.2144815296
10.31379 | 0.2136852632
9.614944 | 0.212880907
8.912478 | 0.212068376
8.193744 | 0.2112476988
7.469307 | 0.2104190098
6.752514191 | 0.2095824433
6.053951 | 0.2087381436
5.355167 | 0.2078861976
4.643536622 | 0.2070266734
3.940791 | 0.2061596338
3.24817 | 0.2052850518
2.541943 | 0.2044028929
1.831773 | 0.2035131317
1.125686 | 0.2026157824
0.425721557 | 0.2017109516
-0.2641175 | 0.2007987582
-0.9604598 | 0.1998792531
-1.666487 | 0.1989524114
-2.376436762 | 0.1980182059
-3.07422 | 0.1970766456
-3.760117 | 0.1961277457
-4.4571 | 0.195171479
-5.15776424 | 0.1942078002
-5.856528 | 0.1932366872
-6.551069 | 0.1922581623
-7.236206 | 0.1912722516
-7.921082 | 0.1902789659
-8.602957 | 0.1892783383
-9.296418 | 0.1882703896
-9.974691099 | 0.1872551279
-10.6498 | 0.186232662
-11.32792 | 0.185203143
-12.02038 | 0.1841666795
-12.71732 | 0.1831233779
-13.39655 | 0.18207337
-14.07074 | 0.1810167875
-14.75836065 | 0.1799536603
-15.4432 | 0.1788839001
-16.11971 | 0.1778073801
-16.7966 | 0.1767240488
-17.45983 | 0.1756339493
-18.12267 | 0.1745371477
-18.78954 | 0.1734336544
-19.45392 | 0.1723234369
-20.12053 | 0.1712064394
-20.77975 | 0.1700826641
-21.43784 | 0.1689522254
-22.09844 | 0.1678152949
-22.75494 | 0.1666719407
-23.41172 | 0.1655221928
-24.06008 | 0.1643661001
-24.69849 | 0.1632036992
-25.34239 | 0.1620351278
-25.98244 | 0.1608604674
-26.62003 | 0.1596797476
-27.25981 | 0.1584930817
-27.89604 | 0.1573006019
-28.53305 | 0.1561024451
-29.16612 | 0.1548987668
-29.79851 | 0.153689613
-30.42361 | 0.1524749374
-31.0505 | 0.1512547099
-31.67783 | 0.1500289012
-32.28764 | 0.1487974649
-32.89932 | 0.1475603571
-33.51634 | 0.1463175582
-34.12792 | 0.1450691161
-34.73612 | 0.1438151131
-35.34001 | 0.1425556522
-35.94016 | 0.1412908674
-36.53129 | 0.1400208431
-37.11548 | 0.1387456371
-37.70672 | 0.1374652879
-38.29233 | 0.1361797931
-38.87759 | 0.134889191
-39.45137 | 0.1335935215
-40.02877 | 0.132292759
-40.60363 | 0.1309868921
-41.18175 | 0.1296759764
-41.76007 | 0.1283601069
-42.32953 | 0.127039389
-42.88762 | 0.1257139321
-43.44753 | 0.1243838015
-44.02121 | 0.1230490002
-44.57934 | 0.1217094835
-45.13341 | 0.1203652922
-45.68386 | 0.1190165167
-46.23396 | 0.1176632038
-46.7727 | 0.116305442
-47.3155 | 0.1149432786
-47.85521 | 0.1135767021
-48.39315 | 0.1122057636
-48.93533 | 0.1108305036
-49.46586 | 0.1094509518
-49.9903 | 0.1080672094
-50.50931 | 0.1066794105
-51.02858 | 0.1052876744
-51.55635 | 0.1038921018
-52.07908 | 0.10249278
-52.58965 | 0.1010897749
-53.09601 | 0.0996831714
-53.59693 | 0.0982730413
-54.10268 | 0.0968593902
-54.60902 | 0.0954421632
-55.11086 | 0.0940213316
-55.6073 | 0.0925969898
-56.10742 | 0.091169267
-56.59852 | 0.0897381864
-57.07158 | 0.0883037489
-57.54125 | 0.0868659842
-58.02714 | 0.0854249156
-58.51477 | 0.0839806178
-58.98684 | 0.082533147
-59.4474 | 0.0810825186
-59.91714 | 0.0796287421
-60.39033 | 0.078171819
-60.85227 | 0.0767117969
-61.31019 | 0.0752487543
-61.76534 | 0.0737828063
-62.22012 | 0.0723140543
-62.66391 | 0.0708425358
-63.11044 | 0.0693682889
-63.55085 | 0.067891341
-63.99793 | 0.0664116906
-64.43862 | 0.0649293254
-64.8729 | 0.0634442833
-65.30589 | 0.0619566463
-65.73459 | 0.0604664694
-66.15783 | 0.0589738227
-66.58143 | 0.0574787957
-67.00867 | 0.0559815295
-67.42413 | 0.0544821942
-67.82812 | 0.0529808881
-68.23861 | 0.0514776552
-68.65797 | 0.0499725321
-69.06847 | 0.048465559
-69.46481 | 0.0469568259
-69.85249 | 0.0454464209
-70.25012 | 0.04393445
-70.6376 | 0.0424210217
-71.02016 | 0.0409061693
-71.40466 | 0.0393898529
-71.79416 | 0.0378720498
-72.17612 | 0.0363528822
-72.55356 | 0.0348324673
-72.91575 | 0.033310861
-73.28486 | 0.0317881075
-73.65411 | 0.0302642204
-74.01384 | 0.0287392454
-74.37529 | 0.0272132969
-74.73722 | 0.0256864733
-75.10082 | 0.0241588528
-75.44861 | 0.0226304898
-75.79719 | 0.0211013964
-76.15275 | 0.0195715621
-76.5083 | 0.018041047
-76.85056 | 0.0165100056
-77.18973 | 0.0149785201
-77.53193 | 0.0134466249
-77.87425 | 0.0119143099
-78.21148 | 0.0103815525
-78.54065 | 0.0088483994
-78.86925 | 0.0073149012
-79.2017 | 0.0057810904
-79.53325 | 0.004247016
-79.85658 | 0.0027127859
-80.17455 | 0.001178516
-80.49829 | -0.0003557673
-80.82288 | -0.001890042
-81.13617 | -0.0034242895
-81.44264 | -0.004958472
-81.74652 | -0.0064925872
-82.0521 | -0.0080266639
-82.34461 | -0.0095606201
-82.64065 | -0.0110943662
-82.93868 | -0.0126277942
-83.23904 | -0.0141608392
-83.52803 | -0.0156934691
-83.80852 | -0.0172256313
-84.09927 | -0.0187572256
-84.3898 | -0.0202881284
-84.66660279 | -0.0218182768
-84.92786 | -0.023347564
-85.1972 | -0.0248758441
-85.4727 | -0.0264030824
-85.73678 | -0.0279292936
-85.99916 | -0.0294544866
-86.26135 | -0.030978648
-86.52131 | -0.0325016723
-86.78136 | -0.0340234024
-87.04138 | -0.0355437599
-87.29723 | -0.0370627343
-87.54224 | -0.0385802869
-87.78427 | -0.0400963937
-88.02287 | -0.0416109612
-88.26327 | -0.0431238593
-88.50672 | -0.0446350442
-88.74929 | -0.046144489
-88.98727 | -0.0476521948
-89.22676 | -0.049158114
-89.46748 | -0.0506621517
-89.70767 | -0.052164248
-89.94437 | -0.0536643849
-90.16937 | -0.055162584
-90.38698 | -0.0566588376
-90.61222 | -0.0581530446
-90.8442 | -0.059645048
-91.07386 | -0.0611347361
-91.28999 | -0.0626220597
-91.49798 | -0.0641070367
-91.70232 | -0.065589654
-91.90163 | -0.06706982
-92.10984 | -0.0685474022
-92.31995 | -0.0700223004
-92.52051 | -0.0714945197
-92.72794 | -0.0729641382
-92.93367 | -0.0744311799
-93.12945 | -0.0758955488
-93.32243 | -0.0773570655
-93.51185 | -0.0788155947
-93.69896 | -0.0802710663
-93.87674 | -0.0817234798
-94.05217 | -0.0831728896
-94.22836 | -0.0846192416
-94.40315 | -0.0860624129
-94.58224 | -0.0875022945
-94.75215 | -0.0889388441
-94.91065 | -0.0903720618
-95.06674 | -0.0918019477
-95.22554 | -0.0932284118
-95.38634 | -0.0946512955
-95.546 | -0.0960705181
-95.69872 | -0.0974860571
-95.85493 | -0.0988979958
-96.00684 | -0.1003063695
-96.14518 | -0.1017110934
-96.28411 | -0.1031120967
-96.42522 | -0.1045093123
-96.56764 | -0.105902701
-96.69975 | -0.1072922385
-96.82819201 | -0.1086778579
-96.96802 | -0.1100595075
-97.10215 | -0.1114370893
-97.23092 | -0.1128105145
-97.35046 | -0.1141797418
-97.46692 | -0.1155446291
-97.59339 | -0.1169050512
-97.71433 | -0.1182609481
-97.82113 | -0.1196122849
-97.93049 | -0.1209590461
-98.04503 | -0.1223011751
-98.15432 | -0.1236386091
-98.24983 | -0.1249713164
-98.3437 | -0.1262992703
-98.45432 | -0.1276223836
-98.55635 | -0.1289405442
-98.65144 | -0.1302537255
-98.74787 | -0.1315619466
-98.83702 | -0.1328652345
-98.92538 | -0.134163618
-98.99944 | -0.1354570247
-99.0682 | -0.1367453323
-99.15096 | -0.1380284834
-99.23635 | -0.1393064141
-99.30938 | -0.1405790504
-99.37174 | -0.1418462953
-99.43625 | -0.1431080267
-99.49472 | -0.1443641748
-99.56073 | -0.1456147237
-99.62347 | -0.1468596465
-99.68496 | -0.1480989253
-99.73757 | -0.1493325811
-99.78535 | -0.1505606637
-99.82673 | -0.1517832094
-99.86643 | -0.1530001899
-99.91322 | -0.1542116281
-99.96653 | -0.1554175881
-100.0046 | -0.1566180296
-100.0342 | -0.1578127973
-100.0448 | -0.1590017287
-100.0618 | -0.1601847374
-100.0892 | -0.1613617329
-100.107 | -0.1625325871
-100.1161 | -0.1636972637
-100.127 | -0.1648556953
-100.1453 | -0.1660077893
-100.151 | -0.167153531
-100.1612 | -0.1682928434
-100.1691 | -0.1694256392
-100.1654 | -0.1705518529
-100.1563 | -0.1716714681
-100.1517 | -0.1727845227
-100.1441 | -0.1738909949
-100.1292 | -0.174990833
-100.115 | -0.1760840054
-100.0963 | -0.1771704837
-100.0749 | -0.1782502588
-100.0448 | -0.1793233688
-100.0165 | -0.1803898274
-99.98842 | -0.1814496781
-99.9541 | -0.1825030142
-99.90874 | -0.1835498939
-99.85793 | -0.1845902777
-99.81633 | -0.1856239964
-99.76926 | -0.1866508734
-99.72246 | -0.1876707745
-99.67115 | -0.1886835631
-99.6098 | -0.189689132
-99.54302 | -0.1906874001
-99.48179 | -0.1916782973
-99.40934 | -0.1926618078
-99.333 | -0.1936379331
-99.2611 | -0.1946067002
-99.17904 | -0.1955681191
-99.09559 | -0.1965221748
-99.00865 | -0.1974689148
-98.92895 | -0.1984083505
-98.83858 | -0.1993404066
-98.73739 | -0.2002649265
-98.63997 | -0.2011817586
-98.54625 | -0.2020908579
-98.43885 | -0.2029922418
-98.32357 | -0.2038859191
-98.21177 | -0.2047718692
-98.08979 | -0.2056500781
-97.96939 | -0.2065205457
-97.85076 | -0.2073833155
-97.71874 | -0.2082384275
-97.57926 | -0.2090857944
-97.44283 | -0.2099252971
-97.30932 | -0.2107568909
-97.16349 | -0.2115805602
-97.01815 | -0.2123962585
-96.87748 | -0.213203886
-96.72858 | -0.2140033033
-96.56431 | -0.2147944267
-96.39289 | -0.2155773301
-96.22428 | -0.2163520979
-96.06644 | -0.2171187502
-95.89881 | -0.2178772625
-95.72102 | -0.2186276035
-95.53804 | -0.2193697462
-95.35499 | -0.2201036542
-95.16877 | -0.2208292908
-94.97569 | -0.2215465996
-94.78045 | -0.2222555342
-94.58126 | -0.2229561543
-94.38828 | -0.2236485149
-94.1875 | -0.2243325223
-93.97783 | -0.2250080952
-93.75869 | -0.2256752266
-93.54702 | -0.2263338945
-93.33461 | -0.2269841258
-93.1152 | -0.2276259668
-92.88792 | -0.228259373
-92.65592 | -0.2288842266
-92.42068 | -0.2295004515
-92.17869 | -0.2301080345
-91.93364 | -0.2307070105
-91.68335 | -0.2312973969
-91.42876 | -0.2318791529
-91.17763 | -0.2324521798
-90.93036262 | -0.2330164106
-90.66635 | -0.2335719035
-90.38676 | -0.234118707
-90.1126 | -0.2346567909
-89.84382 | -0.2351861144
-89.56255 | -0.2357066759
-89.2696 | -0.2362184016
-88.97783 | -0.2367211915
-88.69306 | -0.2372149713
-88.39106 | -0.2376997319
-88.09359 | -0.2381755054
-87.79857 | -0.2386423045
-87.48937 | -0.239100147
-87.16542 | -0.23954905
-86.84218 | -0.2399890215
-86.51452 | -0.2404200411
-86.18637 | -0.2408420839
-85.85358 | -0.2412550767
-85.53027 | -0.2416589028
-85.20468 | -0.2420535543
-84.86086 | -0.2424390728
-84.50676 | -0.2428155056
-84.15534 | -0.2431829135
-83.80195 | -0.2435412389
-83.44437 | -0.2438903889
-83.08086 | -0.244230324
-82.70708 | -0.2445610712
-82.33299 | -0.2448826703
-81.9706 | -0.2451951024
-81.59124 | -0.2454982765
-81.20464 | -0.245792093
-80.80934 | -0.2460764694
-80.40849 | -0.2463513545
-80.00626 | -0.2466168079
-79.59895 | -0.246872911
-79.18383 | -0.2471196886
-78.76529 | -0.2473571277
-78.33979 | -0.2475851638
-77.91379 | -0.2478037706
-77.49019 | -0.2480129829
-77.06058 | -0.2482128341
-76.62576 | -0.2484033292
-76.18517 | -0.2485844623
-75.7438 | -0.2487562417
-75.30459 | -0.2489186743
-74.86794 | -0.2490717651
-74.41997 | -0.2492154697
-73.94937 | -0.249349747
-73.47376 | -0.2494745846
-73.00175 | -0.2495899512
-72.53269 | -0.2496958812
-72.06422 | -0.2497924556
-71.5941 | -0.2498796759
-71.12099 | -0.249957506
-70.6425 | -0.2500259555
-70.16512 | -0.2500850241
-69.6742 | -0.2501347343
-69.18024 | -0.2501751211
-68.68763 | -0.250206167
-68.18008 | -0.250227834
-67.66848 | -0.2502400648
-67.14398 | -0.2502428413