## Data
H | B
90.82293 | 0.5002936302 | Bm_min | Bm_max
89.69448 | 0.5002869592 | -0.5002936302 | 0.5002936302
88.56533 | 0.5002613314
87.45159 | 0.5002167713 | Number of Points
86.34588 | 0.5001532755 | 513
85.24436 | 0.50007087
84.14111 | 0.4999695461
83.02085 | 0.4998492839
81.89136 | 0.4997101123
80.75483 | 0.4995520955
79.60855 | 0.4993753292
78.45511 | 0.4991798015
77.30733 | 0.4989654522
76.15273 | 0.4987322627
74.99193 | 0.498480259
73.82966 | 0.4982094455
72.66484 | 0.4979198271
71.49661 | 0.4976114478
70.32474 | 0.4972843516
69.13986 | 0.4969385774
67.95232 | 0.496574124
66.76244 | 0.4961909872
65.57767 | 0.4957891766
64.39123 | 0.4953686807
63.20177 | 0.4949294697
61.99546 | 0.4944715339
60.78617 | 0.4939948835
59.57278 | 0.4934995699
58.36592 | 0.4929856573
57.16169 | 0.4924531945
55.95176 | 0.4919021997
54.72608 | 0.4913325835
53.4913 | 0.4907441809
52.26454 | 0.4901369628
51.03258 | 0.4895110698
49.81288 | 0.4888667284
48.60125 | 0.4882041779
47.38386 | 0.4875235623
46.15454 | 0.4868248851
44.919 | 0.4861080286
43.68175 | 0.4853729161
42.45095 | 0.4846195861
41.2307 | 0.4838480515
39.99984 | 0.4830582459
38.75851 | 0.4822501742
37.52053 | 0.4814239247
36.28374 | 0.4805795211
35.04316 | 0.4797168164
33.79081 | 0.4788354765
32.53177 | 0.4779352599
31.2808 | 0.477016375
30.03767 | 0.4760792911
28.79597 | 0.4751242906
27.55098 | 0.4741513084
26.30671 | 0.4731601482
25.06663 | 0.4721508437
23.82382 | 0.4711237362
22.58189 | 0.4700793207
21.33985 | 0.4690179
20.10851 | 0.4679392583
18.88665 | 0.466842957
17.66357 | 0.4657288079
16.43649 | 0.4645968862
15.2105 | 0.4634473401
13.99744 | 0.4622802958
12.79044 | 0.4610959633
11.57492 | 0.4598946946
10.35445 | 0.4586766747
9.122768 | 0.4574417083
7.89741 | 0.4561894404
6.694484 | 0.4549197407
5.501383 | 0.4536326681
4.294755 | 0.452328223
3.087787 | 0.4510063627
1.891825 | 0.4496671214
0.6960222 | 0.4483106241
-0.5090049 | 0.4469370443
-1.707088 | 0.4455466321
-2.890985 | 0.4441396039
-4.068977606 | 0.4427160626
-5.251713 | 0.4412759332
-6.431787 | 0.439818929
-7.601816 | 0.4383446347
-8.769824 | 0.4368528752
-9.941234 | 0.4353440747
-11.11076 | 0.4338189316
-12.27279 | 0.4322777315
-13.42477 | 0.4307204064
-14.57396 | 0.4291470394
-15.72284 | 0.427557671
-16.86122 | 0.4259520358
-17.9907 | 0.4243298975
-19.11431 | 0.4226913346
-20.23245 | 0.4210367517
-21.33915 | 0.4193665897
-22.44986 | 0.4176810175
-23.55968 | 0.4159799949
-24.66682 | 0.4142633876
-25.76589 | 0.4125311634
-26.84815 | 0.4107833695
-27.92185 | 0.409020005
-28.99355 | 0.4072412056
-30.06471 | 0.4054472898
-31.14321 | 0.4036383999
-32.20356 | 0.4018144311
-33.26513 | 0.3999752336
-34.32124 | 0.3981206996
-35.35962 | 0.3962509631
-36.39028 | 0.3943662653
-37.42186 | 0.3924667385
-38.44135 | 0.3905525217
-39.45177 | 0.3886237216
-40.46562 | 0.3866803992
-41.47354 | 0.384722538
-42.47172 | 0.382750071
-43.47128 | 0.3807630305
-44.459 | 0.3787614776
-45.42934 | 0.3767454972
-46.40399 | 0.3747151732
-47.37193 | 0.3726706019
-48.32851 | 0.3706118923
-49.28875 | 0.3685390946
-50.25393 | 0.3664521959
-51.21091 | 0.3643511585
-52.14964 | 0.3622360272
-53.08056 | 0.3601069384
-54.01007 | 0.357964149
-54.92222 | 0.3558079162
-55.82053 | 0.3536384294
-56.71586 | 0.3514557936
-57.61312 | 0.3492600612
-58.50275 | 0.3470512858
-59.38567 | 0.3448294622
-60.27499 | 0.3425945922
-61.16609 | 0.3403467248
-62.04181 | 0.3380860051
-62.89931 | 0.3358126269
-63.74289 | 0.3335267354
-64.58261 | 0.3312283907
-65.41624 | 0.3289176531
-66.24163 | 0.3265946085
-67.0565 | 0.3242593767
-67.87925 | 0.3219120542
-68.70884 | 0.319552654
-69.52166 | 0.3171812148
-70.31389 | 0.3147978549
-71.09868 | 0.3124027435
-71.88761 | 0.3099959988
-72.66176 | 0.3075776211
-73.43154 | 0.3051475951
-74.19665 | 0.3027060173
-74.95183 | 0.300253073
-75.70716 | 0.2977889913
-76.45929 | 0.2953139018
-77.21538 | 0.2928278214
-77.96383 | 0.2903307558
-78.70212 | 0.2878226769
-79.43826182 | 0.2853035848
-80.16784 | 0.282773573
-80.88716 | 0.2802327846
-81.59564 | 0.2776813825
-82.29269 | 0.2751195271
-82.98877 | 0.2725473088
-83.67437 | 0.2699647962
-84.35474 | 0.2673720426
-85.02849 | 0.2647691256
-85.70122 | 0.2621562353
-86.36259 | 0.2595335468
-87.01392 | 0.2569011816
-87.66378 | 0.2542591918
-88.31402 | 0.2516076001
-88.96398 | 0.2489465582
-89.61768 | 0.2462762848
-90.27101948 | 0.2435969864
-90.93308 | 0.2409088006
-91.58644 | 0.2382117095
-92.23568 | 0.2355056709
-92.87349 | 0.2327907396
-93.48245 | 0.2300670595
-94.08332 | 0.2273347819
-94.66869 | 0.2245940138
-95.23748 | 0.2218448485
-95.80968 | 0.2190873683
-96.3781578 | 0.2163217261
-96.94193 | 0.2135480985
-97.51671 | 0.2107665891
-98.08607 | 0.207977213
-98.64346 | 0.2051799857
-99.19855 | 0.2023749886
-99.75666 | 0.1995623664
-100.3204 | 0.1967422741
-100.8802 | 0.1939148388
-101.4472 | 0.1910801753
-102.0103 | 0.1882384099
-102.5638 | 0.1853896624
-103.1087 | 0.1825340447
-103.6374 | 0.179671675
-104.1628 | 0.1768026554
-104.6708 | 0.1739271033
-105.1676 | 0.171045163
-105.6575 | 0.1681569751
-106.1459 | 0.1652625662
-106.6377 | 0.1623619286
-107.1323 | 0.1594551351
-107.6256 | 0.1565423048
-108.1236 | 0.1536236102
-108.6135 | 0.150699222
-109.1068 | 0.147769252
-109.5923 | 0.1448337713
-110.0712 | 0.1418928545
-110.5413 | 0.1389466089
-111.0168 | 0.1359951216
-111.4885 | 0.133038443
-111.9506 | 0.1300766868
-112.4248 | 0.1271099925
-112.907 | 0.1241384718
-113.387 | 0.1211622623
-113.8644 | 0.1181814614
-114.334 | 0.1151961276
-114.7894 | 0.112206319
-115.2395 | 0.1092121097
-115.6892 | 0.1062136504
-116.1396 | 0.1032110993
-116.5757 | 0.1002045956
-117.0052 | 0.0971943397
-117.427 | 0.0941806059
-117.8456 | 0.0911635665
-118.2566 | 0.0881432542
-118.6703 | 0.0851196744
-119.0955 | 0.0820928285
-119.5196 | 0.079062825
-119.9387 | 0.0760298828
-120.3619 | 0.0729941703
-120.8002 | 0.0699557728
-121.2302 | 0.0669147576
-121.6464 | 0.0638712737
-122.0671 | 0.0608255217
-122.4964 | 0.0577776466
-122.9244 | 0.0547277478
-123.3535 | 0.05167587
-123.7751 | 0.0486221076
-124.1872 | 0.0455666082
-124.5927 | 0.0425095172
-125.0008 | 0.0394509353
-125.402 | 0.0363909283
-125.8015 | 0.0333295373
-126.1906 | 0.0302668483
-126.582 | 0.0272029906
-126.9683 | 0.0241380687
-127.3647 | 0.0210722433
-127.7635 | 0.0180056547
-128.1595 | 0.0149383866
-128.5643 | 0.0118705631
-128.971 | 0.0088023133
-129.3754 | 0.0057337107
-129.7725 | 0.002664821
-130.1666 | -0.0004043269
-130.5564 | -0.003473572
-130.9695 | -0.0065426638
-131.3758 | -0.0096114352
-131.7739 | -0.0126797158
-132.1676 | -0.0157474
-132.572 | -0.0188143985
-132.972 | -0.0218805673
-133.3699 | -0.0249457355
-133.7558 | -0.0280097367
-134.1279 | -0.0310725092
-134.5106 | -0.0341340526
-134.9041 | -0.0371942738
-135.2866 | -0.0402529911
-135.6566 | -0.0433099822
-136.0312 | -0.0463650739
-136.3973 | -0.0494181762
-136.7717 | -0.0524692268
-137.1548 | -0.0555181337
-137.5355 | -0.0585647426
-137.9097 | -0.0616089574
-138.2806 | -0.064650763
-138.6607 | -0.0676900585
-139.0461 | -0.0707266761
-139.4129 | -0.073760477
-139.7873 | -0.076791318
-140.1878 | -0.079819104
-140.5779 | -0.0828438154
-140.9561 | -0.0858653832
-141.3277 | -0.0888836982
-141.7026 | -0.0918986368
-142.0787 | -0.0949101075
-142.4536 | -0.0979180746
-142.8278 | -0.1009224605
-143.2044 | -0.1039231366
-143.5766 | -0.1069199575
-143.9436 | -0.1099127831
-144.3092 | -0.1129015237
-144.6714 | -0.1158861206
-145.034 | -0.1188664654
-145.3832 | -0.121842436
-145.7375 | -0.1248138888
-146.0907 | -0.1277806547
-146.4507 | -0.130742622
-146.8002 | -0.1336997064
-147.1538 | -0.1366517368
-147.5064 | -0.139598524
-147.86 | -0.142539946
-148.2099 | -0.1454758776
-148.5532 | -0.1484061856
-148.8826 | -0.1513307097
-149.2296 | -0.1542492938
-149.5766 | -0.1571618692
-149.9118 | -0.1600683933
-150.2409 | -0.162968778
-150.5824 | -0.1658628752
-150.9234 | -0.1687504863
-151.258 | -0.1716314431
-151.573 | -0.174505652
-151.8825 | -0.1773730377
-152.1858 | -0.1802335335
-152.5066 | -0.1830871236
-152.8257 | -0.1859337471
-153.1289 | -0.188773325
-153.4201 | -0.191605782
-153.7185 | -0.1944310357
-154.0276 | -0.1972489658
-154.3341 | -0.2000593971
-154.6342 | -0.2028621945
-154.9221 | -0.2056572695
-155.1948 | -0.208444587
-155.467 | -0.211224134
-155.7554 | -0.2139958562
-156.0433 | -0.2167596521
-156.3299 | -0.2195154197
-156.6022 | -0.2222630751
-156.8614 | -0.2250024957
-157.1216 | -0.22773359
-157.3957 | -0.2304563491
-157.6649 | -0.2331706648
-157.9178 | -0.2358763527
-158.1602 | -0.2385732574
-158.4002 | -0.2412613106
-158.6507 | -0.2439404612
-158.8957 | -0.2466106294
-159.1287 | -0.2492717185
-159.3694 | -0.2519236314
-159.6014 | -0.2545663065
-159.8139 | -0.2571996375
-160.0088 | -0.2598234917
-160.2098 | -0.2624377718
-160.4213 | -0.2650423782
-160.6317 | -0.267637189
-160.8215 | -0.2702220933
-161.0121 | -0.2727969947
-161.1967 | -0.2753618001
-161.3778 | -0.2779164058
-161.5541 | -0.280460653
-161.7191 | -0.2829943744
-161.8713 | -0.2855174255
-162.0321 | -0.2880297496
-162.1826 | -0.2905312684
-162.3192 | -0.2930218301
-162.4556 | -0.2955013111
-162.5809 | -0.2979696017
-162.7023 | -0.3004266315
-162.8322 | -0.3028723453
-162.9556 | -0.3053066659
-163.063 | -0.3077294719
-163.1598 | -0.3101406497
-163.2474 | -0.3125401316
-163.3323 | -0.3149278425
-163.4072 | -0.3173036504
-163.4751 | -0.3196674098
-163.5419 | -0.3220189853
-163.6042 | -0.3243582839
-163.6534 | -0.3266852399
-163.6964 | -0.3289998166
-163.7384 | -0.3313020059
-163.7748 | -0.333591759
-163.7974 | -0.3358689672
-163.8198 | -0.3381335018
-163.8347 | -0.3403853113
-163.8451 | -0.3426243753
-163.8406 | -0.3448506655
-163.8284 | -0.3470641442
-163.8192 | -0.3492647215
-163.8065 | -0.3514522532
-163.7843 | -0.3536266147
-163.7546 | -0.3557877304
-163.7124 | -0.3579355181
-163.669 | -0.3600699175
-163.6106 | -0.3621908781
-163.5492 | -0.3642983641
-163.4782 | -0.3663923494
-163.3951 | -0.3684727965
-163.3152 | -0.3705395874
-163.2278 | -0.3725925099
-163.1274 | -0.374631323
-163.0188 | -0.3766558614
-162.8971 | -0.3786660854
-162.7712 | -0.3806620326
-162.6338 | -0.3826437507
-162.4851 | -0.3846112484
-162.3221 | -0.3865644897
-162.163 | -0.3885033812
-162.003 | -0.3904277458
-161.8321 | -0.3923373297
-161.6567 | -0.3942319257
-161.4718 | -0.396111407
-161.2635 | -0.3979757962
-161.0475 | -0.3998253785
-160.8287 | -0.4016604096
-160.6024 | -0.4034807865
-160.3732 | -0.405286221
-160.1373 | -0.4070764393
-159.8959 | -0.4088511839
-159.6392 | -0.4106102463
-159.3665 | -0.4123534352
-159.0841 | -0.4140806465
-158.8012 | -0.4157921488
-158.5044 | -0.4174884922
-158.1935 | -0.4191698472
-157.8801 | -0.42083582
-157.5631 | -0.4224858828
-157.2392 | -0.4241197067
-156.9095 | -0.425737285
-156.5725 | -0.4273387401
-156.2244 | -0.4289240706
-155.8692 | -0.4304931843
-155.4951 | -0.432046212
-155.1084 | -0.4335835281
-154.7187 | -0.4351052642
-154.3325 | -0.4366110189
-153.9384 | -0.4381002943
-153.5247 | -0.4395729148
-153.0999 | -0.4410288373
-152.6713 | -0.4424680705
-152.233 | -0.4438908516
-151.7888 | -0.4452975817
-151.3348 | -0.4466883878
-150.869 | -0.4480629603
-150.3958 | -0.4494209017
-149.9074 | -0.4507619045
-149.4017 | -0.4520857359
-148.8916 | -0.453392234
-148.3745 | -0.4546812998
-147.851 | -0.4559528591
-147.3186 | -0.4572067548
-146.778 | -0.4584430005
-146.2347 | -0.4596619952
-145.6766 | -0.4608641666
-145.1087 | -0.4620495026
-144.5274 | -0.463217642
-143.9393 | -0.4643682688
-143.3436 | -0.4655012508
-142.7364 | -0.4666164645
-142.112 | -0.4677137866
-141.4787 | -0.4687933018
-140.832 | -0.4698553449
-140.1818 | -0.4709001626
-139.5281 | -0.4719275806
-138.8697 | -0.4729371739
-138.204 | -0.4739286615
-137.5254 | -0.4749020667
-136.8284 | -0.4758575594
-136.1149 | -0.4767952472
-135.4029 | -0.4777150414
-134.6946 | -0.4786167784
-133.9778 | -0.4795004269
-133.2486 | -0.4803661156
-132.5118 | -0.4812139248
-131.7635 | -0.482043754
-131.0011 | -0.4828554205
-130.2271 | -0.4836488238
-129.4597 | -0.4844239939
-128.6862 | -0.4851810261
-127.8881 | -0.4859199591
-127.0848 | -0.4866407719
-126.2734 | -0.4873433998
-125.4456 | -0.488027737
-124.6144 | -0.4886937399
-123.7772 | -0.4893414048
-122.9381 | -0.4899707125
-122.0886 | -0.4905816761
-121.2282 | -0.4911743049
-120.3542 | -0.4917485386
-119.4832 | -0.4923043067
-118.6196 | -0.4928415776
-117.748 | -0.4933603588
-116.8749 | -0.4938606337
-115.9842 | -0.494342338
-115.0583 | -0.4948054176
-114.1155 | -0.4952497874
-113.1769 | -0.4956754518
-112.2287 | -0.4960824728
-111.2781 | -0.4964708179
-110.3198 | -0.4968404682
-109.344 | -0.4971914519
-108.3663 | -0.4975237842
-107.3936 | -0.4978374506
-106.431 | -0.4981324142
-105.4545 | -0.4984085497
-104.4474 | -0.4986657655
-103.4257 | -0.4989040113
-102.4047 | -0.499123292
-101.3697 | -0.4993237234
-100.3173 | -0.4995053611
-99.27316 | -0.4996682121
-98.23885 | -0.4998122949
-97.19756 | -0.499937595
-96.15668 | -0.5000440412
-95.10992 | -0.5001315991
-94.06137 | -0.5002003017
-92.99712 | -0.5002502168
-91.92222 | -0.5002813559
-90.82293 | -0.5002936302