## Data
H | B
115.7261 | 0.7502167636 | Bm_min | Bm_max
113.8459 | 0.7502032891 | -0.7502167636 | 0.7502167636
111.9816 | 0.7501615061
110.1003 | 0.7500914142 | Number of Points
108.2024 | 0.7499930006 | 513
106.3079 | 0.7498661275
104.4151 | 0.7497108682
102.5158 | 0.7495273138
100.611 | 0.749315411
98.70121 | 0.7490753798
96.79285 | 0.7488072705
94.8823 | 0.7485109297
92.9643 | 0.7481864234
91.0391 | 0.7478338061
89.11646 | 0.7474531031
87.19574 | 0.7470444123
85.26637 | 0.7466076857
83.33209 | 0.7461429492
81.39332 | 0.7456502515
79.46536 | 0.7451295068
77.52815 | 0.744580618
75.59722 | 0.7440035381
73.64949 | 0.7433981285
71.69995 | 0.742764339
69.76631 | 0.7421021575
67.83346 | 0.741411442
65.88665 | 0.7406922767
63.9412 | 0.7399448942
61.99634 | 0.7391697025
60.05822 | 0.7383671439
58.12797 | 0.7375373525
56.18724 | 0.7366801176
54.2652 | 0.7357953193
52.3504 | 0.7348828972
50.43393 | 0.7339428163
48.51573 | 0.7329752196
46.59821 | 0.731979936
44.67301 | 0.7309566409
42.74717 | 0.729905174
40.82369 | 0.7288253415
38.92494 | 0.7277172835
37.03371 | 0.7265815471
35.14749 | 0.7254184124
33.26031 | 0.7242279776
31.37489 | 0.7230102752
29.49783 | 0.7217651532
27.64463 | 0.7204927643
25.79342 | 0.7191934114
23.93894 | 0.7178671029
22.0919 | 0.7165138723
20.23489 | 0.7151336912
18.39765 | 0.7137265598
16.58103 | 0.7122927877
14.77501 | 0.7108325492
12.96739 | 0.70934579
11.16249 | 0.707832516
9.377921 | 0.7062928291
7.599115 | 0.7047267705
5.836197 | 0.7031343901
4.084246 | 0.701515659
2.339658 | 0.6998704013
0.595149732 | 0.6981986355
-1.13371 | 0.6965004819
-2.846041 | 0.6947759304
-4.549808 | 0.6930250669
-6.251293 | 0.6912481604
-7.938211 | 0.6894453434
-9.613803 | 0.6876167442
-11.28655 | 0.685762603
-12.94278 | 0.6838829278
-14.57499 | 0.6819775586
-16.21496 | 0.6800463607
-17.84197 | 0.678089118
-19.45781 | 0.6761057096
-21.0614 | 0.6740963927
-22.65099 | 0.6720613059
-24.24386 | 0.6700005326
-25.81495 | 0.6679144353
-27.37325 | 0.6658032778
-28.91421 | 0.6636672839
-30.44685 | 0.6615066509
-31.97468 | 0.659321278
-33.47926 | 0.6571108478
-34.97436 | 0.6548752966
-36.45613 | 0.6526147668
-37.91353 | 0.6503293278
-39.35588 | 0.6480193245
-40.79643 | 0.6456852146
-42.22365 | 0.643327025
-43.63731 | 0.6409447872
-45.02723 | 0.6385385413
-46.40171 | 0.6361079657
-47.7723 | 0.6336528549
-49.13753 | 0.6311732766
-50.47731 | 0.6286694224
-51.79768 | 0.6261415902
-53.11552 | 0.6235903207
-54.41848 | 0.6210162373
-55.70811 | 0.6184197424
-56.98706 | 0.6158011441
-58.25032 | 0.6131607669
-59.51974 | 0.6104984743
-60.78075 | 0.6078136602
-62.02524 | 0.6051058838
-63.23803 | 0.6023749596
-64.43886 | 0.5996207974
-65.6296 | 0.5968435016
-66.80749 | 0.5940432891
-67.97261 | 0.5912202522
-69.11841 | 0.5883744992
-70.25756 | 0.5855062037
-71.38407 | 0.5826154495
-72.49969 | 0.5797023069
-73.60687 | 0.5767669385
-74.69019 | 0.5738097412
-75.75527 | 0.5708313538
-76.82774 | 0.5678322346
-77.88806 | 0.5648127181
-78.9384417 | 0.5617728929
-79.97738 | 0.5587122553
-80.99823 | 0.5556301345
-82.018 | 0.5525261568
-83.02373 | 0.5494003684
-84.00976 | 0.5462530661
-84.99095 | 0.5430846705
-85.95265 | 0.5398956723
-86.90211 | 0.5366864675
-87.8442 | 0.5334572157
-88.77548 | 0.5302079476
-89.70577 | 0.5269386489
-90.6242 | 0.5236493919
-91.52355 | 0.5203403885
-92.40937 | 0.5170118315
-93.29475 | 0.513663877
-94.17441 | 0.5102967192
-95.0427 | 0.5069103798
-95.91848 | 0.5035049237
-96.76364 | 0.5000807385
-97.60451603 | 0.4966382415
-98.42706 | 0.4931777007
-99.24697 | 0.4896991664
-100.0737 | 0.4862028431
-100.8844 | 0.4826890515
-101.683 | 0.4791579226
-102.4868 | 0.4756094786
-103.2736 | 0.4720435429
-104.0566 | 0.4684600343
-104.8312 | 0.464859135
-105.5885 | 0.4612409296
-106.3538 | 0.4576053314
-107.1193 | 0.4539522086
-107.8607 | 0.4502814776
-108.602 | 0.4465931206
-109.3544 | 0.4428869953
-110.1023 | 0.4391628887
-110.8348 | 0.4354208644
-111.5547 | 0.4316616498
-112.27 | 0.4278864533
-112.9977 | 0.424096033
-113.7316 | 0.4202905461
-114.4572 | 0.4164699448
-115.166 | 0.4126341742
-115.8712 | 0.4087831683
-116.5731 | 0.4049168461
-117.2888 | 0.4010354047
-118.0013 | 0.3971391611
-118.7091 | 0.393228438
-119.3891 | 0.3893034607
-120.0671 | 0.3853641425
-120.7461 | 0.3814103588
-121.4242 | 0.3774420646
-122.1015 | 0.3734593227
-122.7729 | 0.3694622759
-123.4461 | 0.3654510085
-124.1152 | 0.3614255543
-124.7755 | 0.3573859968
-125.4326 | 0.3533323446
-126.0956 | 0.3492646263
-126.7677 | 0.3451830607
-127.4343 | 0.3410878597
-128.0949 | 0.3369793818
-128.7455 | 0.3328581539
-129.4166 | 0.3287245565
-130.0919 | 0.3245787985
-130.7627 | 0.3204210755
-131.4484 | 0.3162516347
-132.1157 | 0.3120706863
-132.7718 | 0.3078783595
-133.4477 | 0.3036747982
-134.134 | 0.2994601373
-134.8028 | 0.2952344418
-135.4654 | 0.2909979463
-136.1276 | 0.2867509135
-136.7917 | 0.2824933625
-137.4653 | 0.2782252857
-138.1242 | 0.2739468639
-138.781 | 0.2696583597
-139.4482 | 0.265359925
-140.1279 | 0.2610518255
-140.8054 | 0.2567343819
-141.4695 | 0.2524077157
-142.1491 | 0.2480718696
-142.8335 | 0.2437268207
-143.5323 | 0.2393725674
-144.2297 | 0.2350091992
-144.9349 | 0.2306367611
-145.62 | 0.2262553371
-146.3148 | 0.2218651058
-147.0258 | 0.2174662551
-147.7398 | 0.2130589821
-148.4782 | 0.208643448
-149.2034 | 0.2042198068
-149.923 | 0.1997883341
-150.6458 | 0.1953492767
-151.3799 | 0.1909028813
-152.1247 | 0.1864493353
-152.8706 | 0.1819888406
-153.6029 | 0.1775217568
-154.3434 | 0.1730483061
-155.0866 | 0.1685686255
-155.8392 | 0.1640827405
-156.6003 | 0.1595907522
-157.368 | 0.1550928557
-158.1373 | 0.1505892429
-158.9047 | 0.1460800839
-159.6665 | 0.1415654649
-160.4293 | 0.1370455677
-161.1946 | 0.1325205862
-161.9831 | 0.1279907231
-162.7736 | 0.1234562175
-163.5576 | 0.11891723
-164.3406 | 0.1143739762
-165.1571 | 0.1098266643
-165.9549 | 0.105275431
-166.76 | 0.1007205028
-167.5704 | 0.09616194
-168.378 | 0.0915998735
-169.18 | 0.0870345855
-169.9915 | 0.0824661745
-170.8214 | 0.0778946878
-171.6636 | 0.0733203094
-172.5013 | 0.068743296
-173.3471 | 0.0641638486
-174.2202 | 0.0595820508
-175.1078 | 0.0549979921
-176.0102 | 0.0504117941
-176.9183 | 0.0458235304
-177.8286 | 0.041233454
-178.7387 | 0.0366419066
-179.6493 | 0.0320490484
-180.5558 | 0.0274549352
-181.4498 | 0.0228596625
-182.3343 | 0.0182633129
-183.2236 | 0.0136660035
-184.1041 | 0.0090679846
-184.9715 | 0.004469454
-185.8272 | -0.0001293278
-186.6737 | -0.0047281589
-187.5551 | -0.0093269111
-188.4363 | -0.0139253765
-189.3243 | -0.0185233468
-190.2224 | -0.0231206649
-191.114 | -0.027717216
-192.0075 | -0.0323127754
-192.9072 | -0.0369071421
-193.8184 | -0.0415000745
-194.7303 | -0.0460913683
-195.6429 | -0.0506808727
-196.5666 | -0.0552684161
-197.4988 | -0.0598538626
-198.4349 | -0.064437
-199.3768 | -0.0690175331
-200.3055 | -0.0735953325
-201.2298 | -0.0781704228
-202.1488 | -0.0827426385
-203.0584 | -0.0873116877
-203.9633 | -0.0918774631
-204.8561 | -0.0964399397
-205.7135 | -0.1009989998
-206.5522 | -0.1055543979
-207.3907 | -0.1101058981
-208.2374 | -0.1146533225
-209.0983 | -0.119196506
-209.9785 | -0.1237353417
-210.8565 | -0.1282696491
-211.7215 | -0.13279928
-212.592 | -0.1373241165
-213.4513 | -0.1418441283
-214.3067 | -0.1463592312
-215.1412 | -0.1508691791
-215.9601 | -0.1553737678
-216.7581 | -0.1598728804
-217.5593 | -0.1643663733
-218.3798 | -0.1688540503
-219.2108 | -0.1733357739
-220.0403 | -0.1778113988
-220.8602 | -0.1822807232
-221.678 | -0.1867434572
-222.4944 | -0.1911993323
-223.3058 | -0.1956481438
-224.106 | -0.2000896174
-224.9043 | -0.2045235345
-225.6867 | -0.2089496626
-226.4559 | -0.2133676575
-227.2024 | -0.2177772439
-227.9532 | -0.2221781674
-228.6764 | -0.2265701518
-229.3813 | -0.230953042
-230.066 | -0.2353267864
-230.728 | -0.2396912655
-231.3986 | -0.244046294
-232.0564 | -0.2483918006
-232.7027 | -0.2527277251
-233.3373 | -0.2570539398
-233.9755 | -0.2613703131
-234.6162 | -0.2656766262
-235.2419 | -0.2699726216
-235.8648 | -0.274258079
-236.465 | -0.2785329668
-237.0634 | -0.2827975564
-237.6666 | -0.2870521712
-238.2703 | -0.2912969348
-238.8538 | -0.2955315316
-239.4206 | -0.2997555284
-239.994 | -0.3039687019
-240.5472 | -0.3081708538
-241.0979 | -0.3123618266
-241.6543 | -0.3165414806
-242.2055 | -0.3207096518
-242.7468 | -0.3248661237
-243.2775 | -0.3290106687
-243.8014 | -0.3331429535
-244.3141 | -0.337262623
-244.7957 | -0.3413693994
-245.258 | -0.3454629692
-245.7232 | -0.349543112
-246.177 | -0.3536097814
-246.6124 | -0.3576629518
-247.0335 | -0.3617025061
-247.4499 | -0.3657282858
-247.8424 | -0.3697401684
-248.2219 | -0.3737380029
-248.5872 | -0.3777215952
-248.9441 | -0.3816907289
-249.2875 | -0.3856452319
-249.619 | -0.3895850005
-249.9396 | -0.3935099033
-250.243 | -0.3974197385
-250.5484 | -0.4013142482
-250.8414 | -0.4051933154
-251.1223 | -0.4090570962
-251.3984 | -0.412906013
-251.6607 | -0.4167403867
-251.8997 | -0.4205600274
-252.1317 | -0.4243644625
-252.3594 | -0.4281533783
-252.5748 | -0.4319265426
-252.7584 | -0.4356835211
-252.9373 | -0.4394236254
-253.117 | -0.4431461526
-253.2758 | -0.4468508275
-253.4173 | -0.4505377946
-253.561 | -0.4542072465
-253.6893 | -0.4578590878
-253.7971 | -0.4614931591
-253.8914 | -0.4651094878
-253.9682 | -0.468707992
-254.0475 | -0.4722884445
-254.1035 | -0.475850798
-254.1525 | -0.4793952859
-254.1916 | -0.4829223056
-254.2201 | -0.4864321726
-254.2462 | -0.4899247891
-254.2432 | -0.4933998192
-254.2271 | -0.4968569816
-254.2075 | -0.5002959466
-254.1864 | -0.5037164104
-254.1506 | -0.5071180954
-254.0928 | -0.510500732
-254.0205 | -0.5138641753
-253.9274 | -0.5172083342
-253.8301 | -0.5205330292
-253.7326 | -0.5238380192
-253.624 | -0.5271231621
-253.4937 | -0.5303883537
-253.3484 | -0.5336334983
-253.1865 | -0.5368585486
-253.0102 | -0.5400635819
-252.8262 | -0.5432485409
-252.6381 | -0.5464129122
-252.4192 | -0.5495562133
-252.2011 | -0.5526781744
-251.957 | -0.5557784331
-251.6952 | -0.5588568831
-251.4348 | -0.5619139301
-251.1626 | -0.5649502908
-250.8796 | -0.5679664772
-250.5661 | -0.5709626428
-250.2359 | -0.5739386882
-249.8977 | -0.5768940519
-249.5518 | -0.5798279401
-249.1743 | -0.5827398488
-248.7836 | -0.5856296673
-248.3871 | -0.5884973544
-247.9755 | -0.5913426574
-247.556 | -0.5941652355
-247.1136 | -0.5969649071
-246.6342 | -0.5997414081
-246.1369 | -0.6024944972
-245.6435 | -0.6052242116
-245.1309 | -0.6079306432
-244.6151 | -0.6106139618
-244.0745 | -0.6132744984
-243.5203 | -0.6159127336
-242.9459 | -0.6185290147
-242.3427 | -0.6211232186
-241.719 | -0.623694866
-241.0948 | -0.6262433683
-240.4509 | -0.6287681115
-239.8008 | -0.6312686632
-239.1494 | -0.633744912
-238.4805 | -0.6361966406
-237.7851 | -0.638623658
-237.0745 | -0.6410262947
-236.3493 | -0.6434048618
-235.6268 | -0.6457593611
-234.8823 | -0.6480899104
-234.1423 | -0.6503963618
-233.38 | -0.652678292
-232.595 | -0.654935569
-231.8083 | -0.6571682344
-231.0024 | -0.6593761303
-230.1886 | -0.6615591734
-229.3607 | -0.6637175378
-228.5028 | -0.6658513526
-227.6272 | -0.6679605383
-226.7304 | -0.6700450206
-225.8017 | -0.6721045676
-224.8666 | -0.6741387687
-223.9042 | -0.6761474006
-222.9332 | -0.678130243
-221.9138 | -0.6800871374
-220.8779 | -0.6820181507
-219.8247 | -0.6839233982
-218.7526 | -0.6858028083
-217.6861 | -0.6876564435
-216.6173 | -0.6894844452
-215.5274 | -0.6912865699
-214.4129 | -0.693062619
-213.2927 | -0.6948125318
-212.1793 | -0.6965360487
-211.0502 | -0.6982328945
-209.8969 | -0.6999030561
-208.7194 | -0.7015465557
-207.5376 | -0.7031634899
-206.3417 | -0.7047540496
-205.1169 | -0.706318084
-203.8723 | -0.7078554114
-202.613 | -0.7093660584
-201.3328 | -0.7108500088
-200.0385 | -0.7123072409
-198.7184 | -0.7137379276
-197.3832 | -0.7151420443
-196.0178 | -0.7165193532
-194.6478 | -0.7178698453
-193.2864 | -0.7191934649
-191.9178 | -0.720490152
-190.5354 | -0.7217598796
-189.142 | -0.7230024141
-187.7392 | -0.7242177098
-186.3433 | -0.7254058676
-184.9466 | -0.7265667331
-183.5306 | -0.7277002393
-182.087 | -0.7288065064
-180.6022 | -0.7298853633
-179.09 | -0.7309367386
-177.5506 | -0.7319606921
-175.9884 | -0.7329570309
-174.4074 | -0.7339256522
-172.8224 | -0.7348666017
-171.2465 | -0.7357798567
-169.6792 | -0.7366655116
-168.1036 | -0.7375235643
-166.5217 | -0.7383538044
-164.9258 | -0.7391562574
-163.3164 | -0.7399308857
-161.6879 | -0.7406775833
-160.0557 | -0.7413963657
-158.4062 | -0.7420870476
-156.7373 | -0.7427494676
-155.0478 | -0.7433837012
-153.345 | -0.7439896975
-151.6184 | -0.7445674221
-149.8783 | -0.7451169683
-148.1445 | -0.7456382826
-146.405 | -0.7461314028
-144.6791 | -0.7465965071
-142.9444 | -0.7470335613
-141.1875 | -0.7474426266
-139.4259 | -0.7478237824
-137.6625 | -0.7481768867
-135.8783 | -0.7485019252
-134.0876 | -0.7487988853
-132.2876 | -0.7490676701
-130.4694 | -0.74930828
-128.6376 | -0.7495206702
-126.792 | -0.7497047446
-124.9597 | -0.7498606322
-123.1458 | -0.7499883344
-121.3174 | -0.7500877547
-119.4675 | -0.7501589703
-117.6036 | -0.7502019827
-115.7261 | -0.7502167636