## Data
H | B
160.375 | 1.049896 | Bm_min | Bm_max
157.3148 | 1.049878 | -1.049896 | 1.049896
154.2454 | 1.04982
151.165 | 1.049722 | Number of Points
148.0719 | 1.049585 | 513
144.9736 | 1.049408
141.8769 | 1.049192
138.7856 | 1.048937
135.685 | 1.048642
132.5769 | 1.048307
129.4756 | 1.047933
126.3806 | 1.04752
123.28 | 1.047068
120.1751 | 1.046576
117.0624 | 1.046045
113.942 | 1.045474
110.8324 | 1.044864
107.7424 | 1.04421385
104.6544 | 1.043524
101.5601 | 1.042795435
98.48493 | 1.042027
95.39837 | 1.041218
92.32001 | 1.040371
89.2645 | 1.039484
86.21575 | 1.038559
83.18285 | 1.037596
80.15924 | 1.036594
77.12258 | 1.035552
74.09324 | 1.034472
71.09876 | 1.033353
68.11085 | 1.032195
65.12609 | 1.030998
62.13286 | 1.029761
59.16095 | 1.028484
56.20933 | 1.027167
53.28409 | 1.025813
50.3859 | 1.02442
47.4976 | 1.022988
44.62943 | 1.021518
41.79471 | 1.02001
38.98981 | 1.018464
36.1952 | 1.016879
33.41103 | 1.015257
30.64675 | 1.013595426
27.92369 | 1.011896
25.20816 | 1.010158
22.51356 | 1.008382778
19.84833 | 1.00657
17.20948 | 1.004718836
14.57887 | 1.002831
11.97487 | 1.000905
9.391608 | 0.9989403444
6.841881 | 0.9969380449
4.328012 | 0.9948979093
1.848082 | 0.9928203762
-0.6156404 | 0.9907058071
-3.05547 | 0.9885543407
-5.472048 | 0.9863658926
-7.846724 | 0.9841400609
-10.18842 | 0.9818767205
-12.50363 | 0.9795762115
-14.81219 | 0.9772390358
-17.09918 | 0.9748654174
-19.35387 | 0.9724549924
-21.56955 | 0.9700071188
-23.7464 | 0.9675216526
-25.89712 | 0.9649989339
-28.02242 | 0.9624396708
-30.09698 | 0.9598449176
-32.16266 | 0.9572154924
-34.20548 | 0.9545514491
-36.21413 | 0.9518519485
-38.2086 | 0.9491161322
-40.17206663 | 0.946343638
-42.10583 | 0.9435347042
-43.9997 | 0.9406896859
-45.86743 | 0.9378087428
-47.71231 | 0.9348920383
-49.53342 | 0.931940096
-51.31342 | 0.9289539748
-53.06434 | 0.9259344215
-54.78643 | 0.9228811141
-56.49332 | 0.9197928523
-58.17844 | 0.9166689464
-59.84575 | 0.9135097217
-61.47675 | 0.9103157902
-63.09163 | 0.9070874681
-64.67882 | 0.9038247576
-66.23507 | 0.9005276805
-67.75222 | 0.897196338
-69.24588 | 0.8938309915
-70.72305 | 0.8904318828
-72.17356 | 0.8869994176
-73.5917 | 0.8835341934
-75.00163 | 0.8800366817
-76.39284 | 0.8765071504
-77.75907 | 0.8729454816
-79.10357 | 0.8693516154
-80.43274 | 0.8657254069
-81.7483 | 0.8620661983
-83.03998 | 0.8583732118
-84.30091 | 0.8546459327
-85.54664 | 0.8508851908
-86.77036 | 0.8470929718
-87.98387 | 0.8432701617
-89.19206 | 0.8394164029
-90.38472 | 0.8355313613
-91.55121 | 0.8316154196
-92.70536638 | 0.8276688949
-93.84516 | 0.8236913374
-94.96506 | 0.819682133
-96.0746 | 0.8156408021
-97.17445 | 0.8115673612
-98.26818 | 0.80746236
-99.35559 | 0.8033267813
-100.416 | 0.7991615843
-101.4707 | 0.7949670362
-102.5088 | 0.7907429243
-103.5396 | 0.7864890539
-104.5625 | 0.7822052875
-105.5879 | 0.7778922367
-106.5945 | 0.7735507086
-107.5814 | 0.7691802643
-108.5721 | 0.7647800338
-109.5645 | 0.7603503126
-110.5443 | 0.7558922414
-111.5123 | 0.75140657
-112.4835 | 0.7468933077
-113.4655 | 0.7423521866
-114.4545 | 0.7377832681
-115.4167 | 0.7331866014
-116.3889 | 0.7285621419
-117.3646 | 0.7239100697
-118.3345 | 0.7192307954
-119.2824 | 0.714524658
-120.2275 | 0.7097917053
-121.1762 | 0.7050318773
-122.1203 | 0.7002453661
-123.0543 | 0.6954326048
-123.9838 | 0.6905938774
-124.9257 | 0.6857292957
-125.8717 | 0.6808389228
-126.8227 | 0.6759227293
-127.7679 | 0.6709808053
-128.7273 | 0.6660133816
-129.6895 | 0.6610205887
-130.6351 | 0.6560026038
-131.6055 | 0.650959713
-132.5796 | 0.6458922201
-133.562 | 0.6408004041
-134.5424 | 0.6356845948
-135.515 | 0.6305451394
-136.4918 | 0.6253820619
-137.4639 | 0.6201954433
-138.4455 | 0.6149855418
-139.4214 | 0.6097523855
-140.4044 | 0.6044959877
-141.402 | 0.5992166839
-142.397 | 0.5939147659
-143.4023 | 0.5885903291
-144.4278 | 0.5832436587
-145.4555 | 0.5778752147
-146.4971 | 0.5724853285
-147.552 | 0.5670741798
-148.6163 | 0.5616420801
-149.6881 | 0.5561892778
-150.7619 | 0.5507157406
-151.8463 | 0.5452215557
-152.9453 | 0.5397069551
-154.0548 | 0.5341720952
-155.1669 | 0.528617003
-156.2864 | 0.5230418748
-157.4154 | 0.5174470395
-158.5509 | 0.5118327005
-159.6978 | 0.5061990815
-160.8501 | 0.500546375
-162.0335 | 0.494874848
-163.2223 | 0.4891848719
-164.4142 | 0.4834766805
-165.6145 | 0.477750445
-166.848 | 0.4720064775
-168.0881 | 0.4662449186
-169.3397 | 0.4604659037
-170.5862 | 0.4546696878
-171.8613 | 0.4488564778
-173.1808 | 0.4430265677
-174.5408 | 0.4371802009
-175.9436 | 0.4313174748
-177.3752 | 0.4254385542
-178.8116 | 0.4195438003
-180.2421 | 0.4136334963
-181.6566 | 0.407707887
-183.0685 | 0.4017671682
-184.4716 | 0.3958113588
-185.8733 | 0.3898406013
-187.3079 | 0.3838552316
-188.7797 | 0.3778556776
-190.2745 | 0.3718421445
-191.7913 | 0.3658145795
-193.3403 | 0.3597730642
-194.9226 | 0.3537178337
-196.5424 | 0.3476492187
-198.1827 | 0.3415674777
-199.8399 | 0.3354728018
-201.5096 | 0.3293653926
-203.1647 | 0.3232453751
-204.7767 | 0.3171128893
-206.3885 | 0.3109682253
-208.0289 | 0.3048117504
-209.7192 | 0.2986437172
-211.4531 | 0.2924643944
-213.1879 | 0.2862739973
-214.919 | 0.2800726369
-216.6278 | 0.2738605182
-218.3303 | 0.2676379676
-220.0745 | 0.2614053665
-221.8722 | 0.2551628487
-223.7059 | 0.2489105505
-225.5529 | 0.2426487401
-227.3781 | 0.23637759
-229.1723 | 0.2300972155
-230.9187 | 0.2238077942
-232.6572 | 0.2175096647
-234.4369 | 0.2112031548
-236.2766 | 0.2048886434
-238.1386 | 0.1985664128
-239.9622 | 0.192236696
-241.8108 | 0.1858997661
-243.7077 | 0.1795559188
-245.5717 | 0.1732054874
-247.3685 | 0.1668486262
-249.1273 | 0.1604855392
-250.9076 | 0.1541165031
-252.7316 | 0.1477417794
-254.592 | 0.1413616018
-256.4768 | 0.1349761813
-258.356 | 0.1285857995
-260.2274 | 0.1221906956
-262.1022 | 0.1157911258
-263.9716 | 0.109387351
-265.8022 | 0.1029795075
-267.584 | 0.0965676961
-269.3684 | 0.09015228
-271.1571 | 0.0837336412
-272.9742 | 0.0773119578
-274.8064 | 0.0708875586
-276.6557 | 0.0644606943
-278.5389 | 0.0580315178
-280.4162 | 0.0516002471
-282.2622 | 0.0451670354
-284.0525 | 0.0387320331
-285.8127 | 0.0322954728
-287.5864 | 0.0258576774
-289.3632 | 0.0194188761
-291.139 | 0.0129792688
-292.9331 | 0.0065391286
-294.7493 | 9.87444e-05
-296.5668 | -0.0063415986
-298.376 | -0.0127815881
-300.1684 | -0.0192209733
-301.9257 | -0.0256595337
-303.6465 | -0.0320970648
-305.3592 | -0.0385334489
-307.0821 | -0.0449684095
-308.8079 | -0.0514016146
-310.5289 | -0.0578328129
-312.2653 | -0.0642618594
-314.0154 | -0.0706884737
-315.7459 | -0.077112349
-317.4395 | -0.0835332869
-319.1002 | -0.0899510419
-320.7421 | -0.0963654831
-322.3837 | -0.1027763808
-324.0394 | -0.1091834351
-325.7099 | -0.1155864428
-327.3658 | -0.1219852622
-329.0135 | -0.128379748
-330.6485 | -0.1347695535
-332.2747 | -0.1411544023
-333.8648 | -0.1475340519
-335.4415 | -0.153908227
-337.0071 | -0.1602768498
-338.5677 | -0.1666396643
-340.1236 | -0.1729964109
-341.6769 | -0.1793469563
-343.2356 | -0.1856910455
-344.783 | -0.1920283982
-346.3238 | -0.1983587556
-347.8159 | -0.2046818183
-349.2824 | -0.2109972711
-350.7459 | -0.2173048859
-352.1878 | -0.2236044522
-353.6167 | -0.2298956735
-355.0503 | -0.2361783183
-356.4738 | -0.2424521913
-357.8796 | -0.2487170027
-359.2682 | -0.2549725091
-360.6459 | -0.2612185529
-362.0087 | -0.2674548398
-363.3568 | -0.2736810149
-364.6708 | -0.2798967554
-365.9654 | -0.2861017432
-367.248 | -0.2922957596
-368.5069 | -0.2984786062
-369.7683 | -0.3046500179
-371.0039 | -0.3108096817
-372.2285 | -0.3169573259
-373.447 | -0.3230926369
-374.6352 | -0.3292153891
-375.8148 | -0.335325526
-376.9616 | -0.3414229209
-378.1018 | -0.3475073755
-379.2306 | -0.3535786666
-380.3181 | -0.3596365233
-381.4025 | -0.3656807772
-382.4816 | -0.3717113083
-383.5488 | -0.3777279331
-384.6048 | -0.383730447
-385.6215 | -0.3897186423
-386.622 | -0.3956922502
-387.6072 | -0.4016509003
-388.5766 | -0.4075943552
-389.5277 | -0.4135225953
-390.4521 | -0.4194354039
-391.3551 | -0.4253324495
-392.2434 | -0.431213525
-393.114 | -0.4370784396
-393.9664 | -0.4429270275
-394.7915 | -0.4487590842
-395.6134 | -0.4545743149
-396.4119 | -0.4603724975
-397.1802 | -0.4661534853
-397.9186 | -0.4719171484
-398.6442 | -0.4776632268
-399.3509 | -0.4833912984
-400.0365 | -0.4891011104
-400.7025 | -0.4947925726
-401.3434 | -0.5004654391
-401.9717 | -0.5061192877
-402.5611 | -0.5117537524
-403.1319 | -0.5173686023
-403.6902 | -0.5229638251
-404.2342 | -0.5285392634
-404.7456 | -0.5340945612
-405.2343 | -0.5396296299
-405.6951 | -0.5451444133
-406.1283 | -0.5506386993
-406.5491 | -0.5561121438
-406.9625 | -0.5615645752
-407.3564 | -0.5669959465
-407.702 | -0.5724060224
-408.0233 | -0.5777945586
-408.3285 | -0.5831613375
-408.6203 | -0.5885061127
-408.9008 | -0.5938286131
-409.1627 | -0.5991286881
-409.3801 | -0.6044062918
-409.579 | -0.6096613141
-409.7576 | -0.61489352
-409.9223 | -0.6201027816
-410.0614 | -0.6252890111
-410.1779 | -0.6304518857
-410.2618 | -0.6355911366
-410.3183 | -0.6407066354
-410.3559 | -0.6457981524
-410.364 | -0.6508653236
-410.3555 | -0.655907848
-410.3368 | -0.6609253968
-410.2872 | -0.6659177321
-410.2058 | -0.6708849722
-410.1053 | -0.6758272402
-409.9758 | -0.6807444758
-409.8168 | -0.6856365655
-409.6443 | -0.6905032622
-409.4452 | -0.6953442352
-409.2206 | -0.7001592056
-408.9683 | -0.7049478973
-408.6862 | -0.7097098638
-408.3837 | -0.7144447034
-408.0787 | -0.7191522498
-407.7496 | -0.7238321675
-407.3821 | -0.7284842225
-406.9616 | -0.7331087674
-406.515 | -0.7377063866
-406.0722 | -0.7422772463
-405.602 | -0.7468208221
-405.1085 | -0.7513364572
-404.5767 | -0.755823951
-404.0072 | -0.7602828863
-403.4325 | -0.7647126057
-402.8454 | -0.7691128397
-402.2152 | -0.7734834683
-401.5619 | -0.7778242478
-400.8794 | -0.7821347743
-400.182 | -0.786414878
-399.4524 | -0.7906656319
-398.6969 | -0.7948883263
-397.9213 | -0.7990826944
-397.1186 | -0.8032477046
-396.2842 | -0.8073825056
-395.4326 | -0.8114862928
-394.5641 | -0.8155586113
-393.6664 | -0.8195995569
-392.7416 | -0.8236093712
-391.7828 | -0.8275879513
-390.8161 | -0.8315349432
-389.841 | -0.8354501069
-388.8256 | -0.8393333533
-387.7812 | -0.8431854775
-386.7212 | -0.8470075554
-385.632 | -0.8507993972
-384.5245 | -0.8545598646
-383.3897 | -0.8582877251
-382.2308 | -0.861982375
-381.0552 | -0.8656439791
-379.8531 | -0.8692726778
-378.6184 | -0.8728683578
-377.3478 | -0.8764309833
-376.0649 | -0.8799612708
-374.7682 | -0.88346009
-373.4443 | -0.8869272974
-372.095 | -0.8903622179
-370.7227 | -0.8937641015
-369.326 | -0.897132396
-367.8985 | -0.9004666519
-366.4394 | -0.9037665228
-364.9578 | -0.9070317973
-363.4524 | -0.9102623348
-361.9386 | -0.9134581892
-360.398 | -0.9166190121
-358.8209 | -0.9197441086
-357.2225 | -0.9228331135
-355.5969 | -0.9258865282
-353.9503 | -0.9289056031
-352.2664 | -0.9318910355
-350.5773 | -0.9348424729
-348.8619 | -0.9377589638
-347.1277 | -0.9406397835
-345.3679 | -0.9434846769
-343.5671 | -0.9462934355
-341.7509 | -0.9490656598
-339.9221 | -0.9518010852
-338.0794 | -0.9544999382
-336.2104 | -0.9571628346
-334.3094 | -0.9597906762
-332.3875 | -0.9623838773
-330.4559 | -0.9649419001
-328.4893 | -0.9674636027
-326.5064 | -0.9699481291
-324.5189 | -0.9723952131
-322.5037 | -0.9748050398
-320.4603 | -0.9771781337
-318.4083 | -0.9795149213
-316.3215 | -0.9818152614
-314.2249 | -0.9840785784
-312.115 | -0.9863046335
-309.981 | -0.9884935551
-307.8306 | -0.9906455277
-305.6395 | -0.9927606322
-303.4356 | -0.9948389332
-301.216 | -0.9968802254
-298.9689 | -0.9988841128
-296.7025 | -1.00085
-294.4304 | -1.002778
-292.1458 | -1.004669
-289.8363 | -1.006521
-287.497 | -1.008336
-285.1311 | -1.010114
-282.7389 | -1.011853
-280.3251 | -1.013554
-277.8885 | -1.015216
-275.4313 | -1.01684
-272.9648 | -1.018426
-270.4801 | -1.019973
-267.9823 | -1.021481
-265.4434 | -1.022951
-262.8879 | -1.024383
-260.3086 | -1.025776
-257.7283 | -1.027131
-255.1353 | -1.028446
-252.5145 | -1.029723
-249.8718 | -1.030961
-247.1998 | -1.03216
-244.5023 | -1.03332
-241.7793 | -1.03444
-239.06 | -1.035522034
-236.355 | -1.036565
-233.6479 | -1.037568
-230.9094 | -1.038532
-228.154 | -1.039457
-225.3777 | -1.040343
-222.5438 | -1.04119
-219.6745 | -1.041998
-216.7919 | -1.042767
-213.9307 | -1.043497
-211.0748 | -1.044187301
-208.2117 | -1.044838
-205.3145 | -1.04545
-202.3922 | -1.046021
-199.4437 | -1.046554
-196.4781 | -1.047046
-193.5226 | -1.0475
-190.5707 | -1.047914
-187.6222 | -1.048289
-184.6556 | -1.048625
-181.6647 | -1.048922
-178.6629 | -1.049179
-175.6156 | -1.049397
-172.547 | -1.049576
-169.4977 | -1.04971499
-166.4622 | -1.049815
-163.4198 | -1.049875
-160.375 | -1.049896