## Data
H | B
197.3203 | 1.199908 | Bm_min | Bm_max
193.5386 | 1.199886 | -1.199908 | 1.199908
189.7358 | 1.199819
185.8975 | 1.199707 | Number of Points
182.0726 | 1.19955 | 513
178.227 | 1.199347
174.3796 | 1.199098
170.535 | 1.198805
166.6894 | 1.198466
162.7993 | 1.198082
158.918 | 1.197653
155.0121 | 1.197179
151.1157 | 1.196659
147.2188 | 1.196094
143.2895 | 1.195484
139.3771 | 1.194828
135.4681 | 1.194127
131.5457 | 1.19338
127.6505 | 1.192587
123.7195 | 1.19175
119.8318 | 1.190867444
115.9714 | 1.189941
112.1091 | 1.188969967
108.2892 | 1.187955
104.4634 | 1.186896
100.621 | 1.185791
96.81168 | 1.18464225
93.01021 | 1.183449
89.19332 | 1.18221
85.39624 | 1.180926
81.61207 | 1.179596
77.88203 | 1.178222
74.15719 | 1.176803
70.47118 | 1.175341
66.83198 | 1.173834
63.20609 | 1.172284
59.61332 | 1.170689
56.04877 | 1.16905
52.50923 | 1.167367
49.0036 | 1.16564
45.50478 | 1.16387
42.06259 | 1.162055
38.64811 | 1.160198
35.27016 | 1.158297
31.94192 | 1.156352
28.6255 | 1.154363
25.38411 | 1.152331
22.16173 | 1.150256
18.98558 | 1.148137
15.85435 | 1.145976
12.76004 | 1.143772
9.709153 | 1.141525
6.697085 | 1.139233439
3.753153 | 1.136899
0.8498423 | 1.134523
-2.001642 | 1.132103
-4.830014 | 1.12964
-7.617865 | 1.127133
-10.3671 | 1.124582
-13.04419 | 1.121991
-15.69797 | 1.119359
-18.31313 | 1.116685
-20.87656 | 1.11397
-23.42089 | 1.111213
-25.90878 | 1.108412
-28.36436 | 1.10557
-30.78112 | 1.102685
-33.14315 | 1.099758
-35.44415 | 1.09679
-37.72753 | 1.093783
-39.9719 | 1.090736
-42.17375 | 1.087647
-44.32997 | 1.084517
-46.45588 | 1.081346
-48.53996 | 1.078133
-50.59703 | 1.07488
-52.60628 | 1.071586
-54.5735 | 1.068252
-56.45848 | 1.064876427
-58.33696 | 1.061461
-60.17782 | 1.058006
-62.00587 | 1.054513
-63.786 | 1.05098
-65.522 | 1.04741
-67.21658 | 1.0438
-68.90566 | 1.040150802
-70.55572 | 1.036461
-72.15795 | 1.03273
-73.76419 | 1.028959
-75.3294 | 1.02515
-76.8523 | 1.021304
-78.37159 | 1.01742
-79.87657 | 1.013499
-81.32462 | 1.00954
-82.76507 | 1.005543
-84.17501 | 1.001507
-85.56733 | 0.9974317308
-86.94945 | 0.9933178622
-88.31116 | 0.9891666747
-89.64796 | 0.9849788869
-90.96244 | 0.9807543946
-92.25451 | 0.9764928043
-93.53068 | 0.9721940326
-94.78423 | 0.9678589806
-96.03078 | 0.9634878261
-97.26092 | 0.9590796747
-98.46654 | 0.9546347647
-99.68538 | 0.950154362
-100.8665 | 0.9456389811
-102.0403 | 0.9410882698
-103.1961 | 0.9365019523
-104.3456 | 0.9318797988
-105.5009 | 0.9272219125
-106.6362 | 0.9225288881
-107.7694 | 0.9178012191
-108.8928 | 0.9130391054
-110.0187 | 0.9082428704
-111.1282 | 0.9034128692
-112.2251 | 0.8985492687
-113.3023 | 0.8936520554
-114.398 | 0.8887211506
-115.498 | 0.8837566895
-116.5516 | 0.878758801
-117.6321 | 0.873727763
-118.7161 | 0.8686640356
-119.7899 | 0.8635680139
-120.8815 | 0.8584402196
-121.9331 | 0.8532808647
-123.0012 | 0.8480898778
-124.0826 | 0.8428671728
-125.1759 | 0.8376125746
-126.2582 | 0.8323262417
-127.3496 | 0.8270083865
-128.4439 | 0.8216592661
-129.561 | 0.8162793833
-130.6492 | 0.8108691493
-131.7413 | 0.8054289092
-132.8532 | 0.799958876
-133.9685 | 0.7944590255
-135.1114 | 0.7889293301
-136.2141 | 0.7833697782
-137.3671 | 0.7777804486
-138.5169 | 0.7721617214
-139.6418 | 0.7665140615
-140.8036 | 0.7608378319
-141.9834 | 0.7551331907
-143.1532 | 0.7494001679
-144.3189 | 0.7436389108
-145.5243 | 0.7378495165
-146.7403 | 0.7320320158
-147.9584 | 0.7261867402
-149.1853 | 0.720313995
-150.4206 | 0.7144140056
-151.6712 | 0.7084871942
-152.9185 | 0.7025338929
-154.1825 | 0.6965543051
-155.4775 | 0.690548731
-156.7855 | 0.6845173453
-158.0946 | 0.6784601442
-159.4175 | 0.6723773906
-160.7546 | 0.6662693349
-162.1102 | 0.6601360313
-163.4958 | 0.65397787
-164.9005 | 0.6477952857
-166.3136 | 0.64158845
-167.7381 | 0.6353575699
-169.1918 | 0.6291028583
-170.6647 | 0.6228243321
-172.1706 | 0.616522171
-173.6934 | 0.6101967914
-175.2289 | 0.6038483625
-176.7773 | 0.5974769673
-178.4023 | 0.5910828606
-180.0103 | 0.5846663189
-181.6555 | 0.5782275956
-183.297 | 0.5717669968
-184.9763 | 0.5652848331
-186.6949 | 0.5587813278
-188.4356 | 0.5522565849
-190.1784 | 0.5457108526
-191.9793 | 0.5391445446
-193.7802 | 0.5325579013
-195.5999 | 0.525951032
-197.4547 | 0.5193242824
-199.3291 | 0.5126781343
-201.2482 | 0.5060129011
-203.1666 | 0.4993287009
-205.1056 | 0.492625703
-207.0663 | 0.4859041581
-209.058 | 0.4791643396
-211.0682 | 0.4724064223
-213.0883 | 0.4656306147
-215.1221 | 0.4588372181
-217.1845 | 0.4520265126
-219.2572 | 0.4451988105
-221.3509 | 0.438354359
-223.4789 | 0.4314934511
-225.5976 | 0.4246163591
-227.7512 | 0.4177232275
-229.9068 | 0.4108142256
-232.0692 | 0.4038895505
-234.2408 | 0.3969495673
-236.4323 | 0.3899946969
-238.6426 | 0.3830251517
-240.8995 | 0.376041105
-243.1171 | 0.3690427068
-245.3561 | 0.3620302184
-247.5842 | 0.3550041216
-249.8379 | 0.347964774
-252.0956 | 0.3409123695
-254.3577 | 0.3338472464
-256.6306 | 0.3267696453
-258.9227 | 0.3196798212
-261.2172 | 0.3125780781
-263.5109 | 0.3054646687
-265.8201 | 0.2983398681
-268.1574 | 0.2912039252
-270.503 | 0.2840571368
-272.8475 | 0.276899766
-275.1861 | 0.2697321229
-277.5391 | 0.2625545145
-279.8998 | 0.2553671383
-282.3027 | 0.2481702286
-284.6782 | 0.2409640852
-287.042 | 0.2337489547
-289.4181 | 0.2265251261
-291.7802 | 0.2192929308
-294.1229 | 0.2120525455
-296.4368 | 0.2048042046
-298.7877 | 0.1975481863
-301.1368 | 0.190284736
-303.4699 | 0.1830142088
-305.8176 | 0.1757368997
-308.19 | 0.1684529796
-310.5644 | 0.1611627515
-312.9568 | 0.1538664517
-315.3621 | 0.1465642814
-317.7666 | 0.1392565354
-320.1635 | 0.131943463
-322.5569 | 0.1246252947
-324.9347 | 0.1173022692
-327.2966 | 0.1099746636
-329.6656 | 0.1026427543
-332.0163 | 0.0953068107
-334.3619 | 0.0879670603
-336.6736 | 0.080623878
-338.9854 | 0.0732776103
-341.3079 | 0.0659285481
-343.6312 | 0.0585769464
-345.9555 | 0.0512230463
-348.2927 | 0.0438672265
-350.6321 | 0.0365098096
-352.9582 | 0.0291509957
-355.2979 | 0.0217911406
-357.636 | 0.014430512
-359.959 | 0.0070693302
-362.27 | -0.000292111
-364.5756 | -0.0076535669
-366.832 | -0.01501477
-369.1106 | -0.0223754377
-371.4019 | -0.0297352527
-373.6617 | -0.0370939421
-375.8985 | -0.0444512307
-378.1421 | -0.0518067745
-380.3699 | -0.0591602862
-382.608 | -0.0665115564
-384.8315 | -0.0738602798
-387.0031 | -0.081206159
-389.185 | -0.0885489892
-391.3419 | -0.0958885015
-393.4899 | -0.103224399
-395.604 | -0.1105564083
-397.7067 | -0.1178841905
-399.8089 | -0.1252075712
-401.9178 | -0.1325263482
-404.0061 | -0.1398401322
-406.0768 | -0.1471486222
-408.1452 | -0.1544516653
-410.2218 | -0.1617490257
-412.28 | -0.1690403726
-414.3026 | -0.1763255176
-416.3198 | -0.183604324
-418.3314 | -0.1908765131
-420.3187 | -0.1981417128
-422.2717 | -0.2053995168
-424.2323 | -0.2126497255
-426.1708 | -0.2198921364
-428.1488 | -0.2271263706
-430.1058 | -0.2343521639
-432.0602 | -0.2415691399
-434.0091 | -0.2487770037
-435.9239 | -0.2559755998
-437.8725 | -0.2631645872
-439.7921 | -0.270343716
-441.6687 | -0.2775126588
-443.5121 | -0.284671025
-445.3394 | -0.2918185522
-447.1347 | -0.2989550941
-448.8844 | -0.3060805224
-450.6101 | -0.313194458
-452.3099 | -0.3202965336
-453.9504 | -0.3273864098
-455.5452 | -0.3344637336
-457.089 | -0.3415282882
-458.6158 | -0.3485799056
-460.1202 | -0.3556183462
-461.6286 | -0.3626433007
-463.1336 | -0.3696544747
-464.5922 | -0.3766515966
-466.0585 | -0.3836344436
-467.5346 | -0.3906027685
-468.9843 | -0.3975563294
-470.4227 | -0.404494872
-471.8485 | -0.41141811
-473.2007 | -0.4183258577
-474.5624 | -0.4252179305
-475.9207 | -0.4320941389
-477.2524 | -0.4389542363
-478.5563 | -0.445797963
-479.8534 | -0.4526249934
-481.1144 | -0.4594349856
-482.3604 | -0.466227736
-483.5877 | -0.4730029443
-484.7968 | -0.4797602783
-485.9876 | -0.4864997185
-487.1337 | -0.493221225
-488.2666 | -0.4999243264
-489.3744 | -0.5066084885
-490.4504 | -0.5132735493
-491.516 | -0.5199194068
-492.5513 | -0.5265457819
-493.5801 | -0.5331522309
-494.5877 | -0.5397383637
-495.5335 | -0.546304127
-496.4704 | -0.5528494064
-497.3517 | -0.5593738063
-498.231 | -0.565876957
-499.0751 | -0.572358727
-499.8839 | -0.5788188101
-500.6502 | -0.5852567558
-501.3862 | -0.5916724212
-502.0804 | -0.5980656726
-502.7511 | -0.6044361738
-503.4125 | -0.6107837537
-504.0195 | -0.617108286
-504.5899 | -0.6234094244
-505.1275 | -0.6296869191
-505.6478 | -0.6359407478
-506.1246 | -0.6421708083
-506.5667 | -0.6483766758
-506.9662 | -0.6545579629
-507.3561 | -0.6607144962
-507.7251 | -0.6668461179
-508.0657 | -0.6729526952
-508.3534 | -0.6790341446
-508.635 | -0.6850902757
-508.8684 | -0.6911207418
-509.0965 | -0.6971253914
-509.2892 | -0.7031040082
-509.4639 | -0.7090562423
-509.588 | -0.7149819282
-509.6766 | -0.7208807735
-509.7407 | -0.726752419
-509.7752 | -0.732596697
-509.8123 | -0.7384134337
-509.7739 | -0.7442024217
-509.7469 | -0.74996364
-509.6683 | -0.7556968586
-509.5722 | -0.7614016323
-509.4203 | -0.7670776791
-509.2714 | -0.7727247214
-509.0632 | -0.7783425809
-508.819 | -0.7839310817
-508.5846 | -0.7894899664
-508.3055 | -0.7950191268
-507.9966 | -0.8005184364
-507.6223 | -0.8059876259
-507.2282 | -0.8114265181
-506.8146 | -0.8168348003
-506.3546 | -0.8222121204
-505.8732 | -0.8275582984
-505.3707 | -0.8328730748
-504.8157 | -0.83815637
-504.2188 | -0.8434081677
-503.6074 | -0.8486283925
-502.94 | -0.8538168867
-502.2325 | -0.8589732587
-501.4974 | -0.8640973179
-500.7346 | -0.8691887615
-499.9037 | -0.8742471671
-499.0393 | -0.8792722434
-498.1436 | -0.8842637492
-497.2039 | -0.8892218489
-496.2301 | -0.8941467605
-495.2387 | -0.8990384467
-494.1785 | -0.9038967229
-493.1087 | -0.9087212108
-491.9825 | -0.913511497
-490.8322 | -0.9182671004
-489.6722 | -0.9229876262
-488.473 | -0.9276727255
-487.243 | -0.932322278
-485.9681 | -0.9369370453
-484.684 | -0.9415178745
-483.3753 | -0.9460645486
-482.0485 | -0.9505763022
-480.7103 | -0.9550525526
-479.3246 | -0.959492686
-477.912 | -0.9638963145
-476.4965 | -0.9682630755
-475.0659 | -0.9725925131
-473.5873 | -0.9768842478
-472.0755 | -0.981139219
-470.525 | -0.9853591941
-468.9442 | -0.9895439874
-467.35 | -0.9936920919
-465.7368 | -0.9978022632
-464.0778 | -1.001874
-462.3868 | -1.005907
-460.7053 | -1.009902
-458.9912 | -1.013858
-457.2497 | -1.017775594
-455.4889 | -1.021654
-453.68 | -1.025494
-451.8303 | -1.029296817
-449.9208 | -1.033062
-447.9764 | -1.036787
-445.9453 | -1.040472
-443.8916 | -1.044117
-441.7935 | -1.047722153
-439.6409 | -1.051287
-437.4558 | -1.054813
-435.2515 | -1.058300753
-433.0201 | -1.06175
-430.7767 | -1.06516
-428.5282 | -1.068531
-426.2912 | -1.07186
-424.0162 | -1.075149
-421.7479 | -1.078397
-419.4667 | -1.081603
-417.1641 | -1.084768
-414.8305 | -1.087892
-412.4893 | -1.090973
-410.1345 | -1.094013
-407.7527 | -1.097013
-405.3258 | -1.099974
-402.8998 | -1.102894
-400.4664 | -1.105773
-398.0062 | -1.10861
-395.5327 | -1.111405
-393.0341 | -1.114157
-390.499 | -1.116867
-387.9614 | -1.119535
-385.4076 | -1.122163
-382.8107 | -1.12475
-380.2009 | -1.127295
-377.5501 | -1.129798
-374.8801 | -1.132258
-372.1749 | -1.134675
-369.4399 | -1.137048
-366.7065 | -1.139379
-363.9543 | -1.141668
-361.173 | -1.143913
-358.3638 | -1.146114594
-355.5086 | -1.148273
-352.6612 | -1.150389
-349.8261 | -1.152461
-346.9382 | -1.154491
-344.0718 | -1.156476
-341.1502 | -1.158417
-338.2314 | -1.160314
-335.2858 | -1.162168
-332.3382 | -1.163978
-329.3736 | -1.165745
-326.3547 | -1.167467
-323.3301 | -1.169145
-320.2631 | -1.170778168
-317.1812 | -1.172367
-314.078 | -1.173912
-310.9708 | -1.175412
-307.8401 | -1.176868
-304.7169 | -1.17828
-301.5415 | -1.179648
-298.3738 | -1.180971
-295.1804 | -1.18225
-291.9664 | -1.183485
-288.7331 | -1.184674
-285.4517 | -1.18582
-282.1505 | -1.18692
-278.8256 | -1.187976
-275.4857 | -1.188987
-272.1281 | -1.189954
-268.7539 | -1.190876
-265.3792 | -1.191754
-261.9595 | -1.192587
-258.5431 | -1.193375
-255.1135 | -1.194119
-251.675 | -1.194818
-248.1962 | -1.195473
-244.6886 | -1.196082
-241.1766 | -1.196646
-237.6428 | -1.197165
-234.0797 | -1.197639
-230.5027 | -1.198069
-226.9129 | -1.198453
-223.2801 | -1.198793
-219.6399 | -1.199087
-215.997 | -1.199337
-212.289 | -1.199541565
-208.5573 | -1.199701
-204.835 | -1.199815
-201.0858 | -1.199884
-197.3203 | -1.199908