## Data
H | B
7516.834 | 1.749059 | Bm_min | Bm_max
7514.262 | 1.749044 | -1.749059 | 1.749059
7508.823 | 1.748961
7500.527 | 1.748808 | Number of Points
7489.869 | 1.748587 | 513
7476.534 | 1.748298
7460.252 | 1.74794
7441.446 | 1.747515
7420.306 | 1.747021
7396.349 | 1.746459
7369.694 | 1.74583
7340.743 | 1.745133451
7309.514 | 1.744369
7275.56 | 1.743538
7239.287 | 1.742641
7200.428 | 1.741677
7159.008 | 1.740647
7114.971 | 1.739552
7068.491 | 1.738392
7019.785 | 1.737168
6968.735 | 1.735881
6915.771 | 1.734529
6860.465 | 1.733113
6803.356 | 1.731633
6743.976 | 1.730088
6682.636 | 1.72848
6618.809 | 1.72680982
6552.679 | 1.725077
6484.053 | 1.72328
6413.923 | 1.721421
6342.45 | 1.719499026
6269.057 | 1.717515
6193.639 | 1.715467
6115.839 | 1.713357
6035.433 | 1.711183
5953.245 | 1.70894659
5870.423 | 1.706647194
5787.624 | 1.704285
5703.349 | 1.70186
5616.42 | 1.699372
5525.559 | 1.696821
5431.626 | 1.694206
5336.524 | 1.691528
5242.092 | 1.688786
5147.866 | 1.685980835
5051.042 | 1.683111
4950.797 | 1.680178
4849.137 | 1.677181
4748.114 | 1.674121
4647.301 | 1.670996
4544.247 | 1.667809
4438.645 | 1.664559
4331.4 | 1.661246
4223.601 | 1.657871
4115.768 | 1.654434
4007.515 | 1.650934
3898.403 | 1.647372
3788.476 | 1.643747
3677.494 | 1.64006
3566.087 | 1.63631
3454.191 | 1.632498
3342.211 | 1.628624
3230.023 | 1.624691
3117.385 | 1.620697
3004.816 | 1.616643
2892.01 | 1.612528
2779.138 | 1.608351876
2666.433 | 1.604116
2554.41 | 1.599819296
2443.193 | 1.595463
2332.317 | 1.591048
2221.801 | 1.586575
2112.17 | 1.582042
2003.444 | 1.577449
1895.987 | 1.572797
1789.963 | 1.568086
1685.426 | 1.563317
1582.397 | 1.55849
1481.14 | 1.553607
1381.867 | 1.548669
1285.057 | 1.543676
1190.846 | 1.538627
1099.528 | 1.53352
1010.967 | 1.528352
925.4626 | 1.523123
843.2288 | 1.517829
764.674 | 1.512468
689.774 | 1.507039
618.751 | 1.50154
551.5671 | 1.495968
488.3932 | 1.490322
429.0903 | 1.4846
374.2878 | 1.478798
323.4513 | 1.472917
276.9681 | 1.466954
234.8152 | 1.460911
196.8114 | 1.45479
162.7497 | 1.448595566
132.517 | 1.442332
105.8911 | 1.436008
82.4269 | 1.429633
61.8772 | 1.423215623
44.08895 | 1.416766
28.52785 | 1.410293
15.01982 | 1.403804
3.321729 | 1.397305
-7.014651 | 1.390801
-15.9413 | 1.384293
-24.0225 | 1.377782
-31.30429 | 1.371264
-37.67661 | 1.364738
-43.31654 | 1.358196427
-48.90745 | 1.351635
-53.88804 | 1.345046
-58.67454 | 1.338423
-63.03781 | 1.331758
-67.27001 | 1.325045326
-71.40416 | 1.318277
-75.29519 | 1.311448
-79.12418 | 1.30454979
-82.69204 | 1.297578
-86.14783 | 1.290529
-89.55861 | 1.283394869
-92.96638 | 1.276173
-96.17305 | 1.268866
-99.20063 | 1.261476921
-102.1792 | 1.254008
-105.1567 | 1.246458
-107.9082 | 1.238832
-110.5725 | 1.23113
-113.1709 | 1.223354205
-115.7372 | 1.215507
-118.1085 | 1.207592
-120.6488 | 1.199613
-122.96 | 1.191577
-125.3282 | 1.183491
-127.4843 | 1.175359
-129.5724 | 1.167184
-131.6425 | 1.158969
-133.5645 | 1.150718954
-135.5676 | 1.142436
-137.6827 | 1.134122
-139.5016 | 1.125782
-141.6427 | 1.117415
-143.4917 | 1.109025
-145.4917 | 1.100614
-147.4357 | 1.09218
-149.2477 | 1.083725
-151.1907 | 1.075248
-153.3518 | 1.06675
-155.3168 | 1.058229
-157.482 | 1.049684
-159.568 | 1.041115
-161.7262 | 1.032521
-163.8323 | 1.0239
-165.8153 | 1.015252034
-168.2536 | 1.006576
-170.6638 | 0.9978722211
-173.015 | 0.9891390446
-175.2412 | 0.9803753182
-177.7835 | 0.9715795895
-180.3218 | 0.9627506725
-183.0042 | 0.9538871846
-185.5316 | 0.944987637
-188.316 | 0.9360510981
-191.1715 | 0.9270766993
-194.1781 | 0.9180633499
-196.9325 | 0.9090099042
-199.868 | 0.8999160084
-202.9606 | 0.8907817353
-206.0142 | 0.8816062156
-209.2869 | 0.8723881848
-212.4416 | 0.8631271326
-215.6852 | 0.8538233121
-219.1941 | 0.8444769862
-222.5048 | 0.8350885513
-226.0046 | 0.8256586692
-229.5164 | 0.8161876776
-233.1613 | 0.8066758882
-236.7512 | 0.7971237649
-240.3541 | 0.7875318384
-244.049 | 0.7779008366
-247.9901 | 0.768231373
-251.74 | 0.7585240502
-255.529 | 0.7487797481
-259.339 | 0.7389998855
-263.3421 | 0.7291858254
-267.2931 | 0.7193385631
-271.2252 | 0.7094592795
-275.1072 | 0.6995493637
-279.1483 | 0.6896103637
-283.2794 | 0.6796439071
-287.3866 | 0.6696514435
-291.4637 | 0.6596343113
-295.4928 | 0.6495938281
-299.5729 | 0.6395313611
-303.7541 | 0.6294484173
-307.7131 | 0.6193464135
-311.9413 | 0.6092263729
-315.9694 | 0.5990892003
-320.3387 | 0.5889359713
-324.3088 | 0.5787674593
-328.3979 | 0.5685843575
-332.508 | 0.5583874077
-336.7513 | 0.5481771813
-340.8774 | 0.5379543671
-345.0256 | 0.5277194169
-349.1887 | 0.5174725371
-353.489 | 0.5072139373
-357.6291 | 0.4969437302
-361.8733 | 0.486661978
-366.1095 | 0.4763685884
-370.4598 | 0.4660633321
-374.688 | 0.4557458649
-378.9742 | 0.4454160477
-383.4926 | 0.4350736875
-387.6628 | 0.4247183151
-392.022 | 0.4143496493
-396.3973 | 0.4039673684
-400.9166 | 0.3935711683
-405.484 | 0.3831608146
-410.0054 | 0.3727359549
-414.5357 | 0.3622962794
-419.1131 | 0.3518415573
-423.4894 | 0.3413715285
-428.1248 | 0.3308860266
-432.7932 | 0.3203849556
-437.5017 | 0.3098682605
-442.1891 | 0.2993360635
-446.9536 | 0.2887884123
-451.54 | 0.2782255158
-456.4285 | 0.2676476749
-461.207 | 0.2570551182
-465.8815 | 0.246448252
-470.758 | 0.2358273525
-475.4244 | 0.2251927191
-480.2689 | 0.2145448042
-485.0364 | 0.2038840274
-489.96 | 0.1932109908
-494.7355 | 0.182526356
-499.595 | 0.1718307118
-504.3865 | 0.1611246183
-509.238 | 0.1504087553
-513.8914 | 0.1396839313
-518.6789 | 0.1289509168
-523.7546 | 0.1182103433
-528.447 | 0.1074629501
-533.2215 | 0.096709484
-537.8669 | 0.0859505436
-542.7034 | 0.0751869842
-547.3118 | 0.0644197163
-552.1323 | 0.0536494742
-556.6497 | 0.0428770676
-561.4392 | 0.0321034513
-565.8625 | 0.0213293231
-570.5289 | 0.0105551843
-575.1103 | -0.0002181949
-579.7957 | -0.0109898679
-584.186 | -0.0217591127
-588.6724 | -0.0325251911
-593.1347 | -0.0432873903
-597.569 | -0.0540450929
-601.9853 | -0.0647976877
-606.4596 | -0.0755445019
-610.8699 | -0.086284997
-614.943 | -0.09701875
-619.4364 | -0.1077452224
-623.5505 | -0.1184639428
-627.7377 | -0.1291744706
-631.9949 | -0.1398763717
-636.3852 | -0.1505692046
-640.5173 | -0.1612527485
-644.7616 | -0.171926848
-648.8777 | -0.1825912662
-652.9848 | -0.1932457869
-656.9999 | -0.2038902262
-660.978 | -0.2145245141
-665.2572 | -0.2251486326
-669.3544 | -0.2357625311
-673.2794 | -0.2463660434
-677.3825 | -0.2569591141
-681.3826 | -0.2675416922
-685.4867 | -0.2781138029
-689.4528 | -0.2886755161
-693.4739 | -0.2992266451
-697.425 | -0.3097670115
-701.5511 | -0.3202966315
-705.4701 | -0.3308154071
-709.5112 | -0.3413233614
-713.4533 | -0.3518204623
-717.3443 | -0.3623062111
-721.3844 | -0.3727803533
-725.2865 | -0.3832429546
-729.2475 | -0.3936939039
-733.1185 | -0.4041328465
-736.9745 | -0.4145594132
-740.8876 | -0.4249730908
-744.7156 | -0.4353736568
-748.6166 | -0.4457607805
-752.5436 | -0.456133787
-756.2356 | -0.4664921476
-760.0045 | -0.4768353868
-763.6564 | -0.4871629878
-767.3674 | -0.497474259
-771.0723 | -0.5077686528
-774.6081 | -0.5180457622
-778.144 | -0.5283051264
-781.6238 | -0.5385462334
-785.0986 | -0.5487684244
-788.5544 | -0.5589707066
-791.8951 | -0.5691524993
-795.2189 | -0.5793133733
-798.4175 | -0.5894527494
-801.7873 | -0.5995700858
-804.8659 | -0.6096648474
-808.0335 | -0.6197365105
-811.1091 | -0.6297844128
-814.1317 | -0.6398079759
-817.0702 | -0.6498066551
-820.0208 | -0.6597799797
-822.8993 | -0.6697274848
-825.8488 | -0.6796485038
-828.5762 | -0.6895423052
-831.3777 | -0.6994083387
-833.904 | -0.7092460735
-836.7235 | -0.7190550845
-839.2778 | -0.728835159
-841.8161 | -0.7385861606
-844.2564 | -0.7483078998
-846.8847 | -0.7580000257
-849.299 | -0.7676623066
-851.7483 | -0.7772946441
-854.1535 | -0.7868969115
-856.3587 | -0.7964687319
-858.5498 | -0.8060095933
-860.808 | -0.8155192001
-862.827 | -0.8249972024
-865.0112 | -0.8344434612
-867.1563 | -0.8438576632
-868.9942 | -0.8532392034
-870.9172 | -0.862587628
-872.9683 | -0.8719023859
-874.7622 | -0.88118301
-876.6622 | -0.8904293877
-878.4091 | -0.8996412644
-880.1821 | -0.9088181555
-881.8029 | -0.9179598148
-883.5458 | -0.9270661564
-885.0146 | -0.9361370144
-886.5694 | -0.9451725743
-888.0402 | -0.9541736115
-889.7771 | -0.9631407394
-891.2848 | -0.9720734363
-892.7246 | -0.9809708167
-894.1133 | -0.9898325675
-895.439 | -0.998658574
-896.7007 | -1.007449
-898.0604 | -1.016202
-899.261 | -1.024919
-900.4246 | -1.033598
-901.6112 | -1.04224
-902.9269 | -1.050842
-903.8994 | -1.059405
-904.986 | -1.067928
-906.0956 | -1.076412
-906.969 | -1.084856
-908.0035 | -1.093259
-909.0921 | -1.101621
-909.8315 | -1.109942
-910.5989 | -1.118223
-911.4874 | -1.126465
-912.3028 | -1.134668
-913.0352 | -1.14283
-913.6835 | -1.15095
-914.4429 | -1.159028
-915.1563 | -1.167062
-915.8696 | -1.175052
-916.64 | -1.182996
-917.4485 | -1.190892
-918.0628 | -1.198742
-918.9382 | -1.206546
-919.7877 | -1.214303
-920.5931 | -1.222014
-921.6777 | -1.229677
-922.8223 | -1.237293
-924.0159 | -1.244861
-925.4426 | -1.252382
-927.1105 | -1.259856
-928.8114 | -1.267285163
-930.9385 | -1.274668
-933.1466 | -1.282005
-935.864 | -1.289293
-938.7415 | -1.296532
-942.1123 | -1.30372
-945.7942 | -1.310856
-950.1065 | -1.317942
-954.8669 | -1.324978
-960.1487 | -1.331962
-965.8066 | -1.338896
-972.351 | -1.345778
-979.5428 | -1.35261
-987.2718 | -1.359393
-995.8423 | -1.366126
-1005.418 | -1.372809428
-1015.494 | -1.379443
-1026.538 | -1.386026029
-1038.461 | -1.392558
-1051.517 | -1.399037
-1065.591 | -1.405465
-1080.701 | -1.41184
-1097.042 | -1.418163
-1114.473 | -1.424431932
-1133.444 | -1.430648
-1153.72 | -1.43681
-1175.378 | -1.442918
-1198.664 | -1.448971
-1223.775 | -1.454970647
-1250.365 | -1.460915
-1279.37 | -1.466805
-1310.272 | -1.47264
-1343.43 | -1.478419
-1378.866 | -1.48414
-1416.81 | -1.489804
-1457.265 | -1.495408
-1500.432 | -1.500952
-1546.113 | -1.506434648
-1594.714 | -1.511854
-1646.103 | -1.517209
-1700.512 | -1.522499
-1757.924 | -1.527723
-1818.369 | -1.532882
-1882.155 | -1.537974
-1949.095 | -1.543001
-2019.31 | -1.547961
-2092.602 | -1.552858
-2169.235 | -1.557691
-2248.601 | -1.562462
-2330.77 | -1.567175
-2415.775 | -1.571831
-2503.244 | -1.576433
-2593.194 | -1.580983
-2685.614 | -1.585485
-2780.239 | -1.589939
-2876.969 | -1.594349
-2975.298 | -1.598715
-3075.061 | -1.603037694
-3176.122 | -1.607317
-3278.256 | -1.611551
-3381.444 | -1.615739
-3485.601 | -1.619879
-3590.34 | -1.623968201
-3695.742 | -1.628005
-3801.226 | -1.631987
-3906.573 | -1.635912
-4011.563 | -1.639778
-4116.225 | -1.643581
-4220.703 | -1.64732
-4325.457 | -1.65099
-4429.864 | -1.654590938
-4533.152 | -1.65812
-4634.504 | -1.661578
-4734.254 | -1.664962
-4833.086 | -1.668273
-4931.07 | -1.671509
-5028.069 | -1.67467
-5123.491 | -1.677756
-5217.237 | -1.680766
-5308.408 | -1.683702006
-5397.135 | -1.686563
-5484.93 | -1.689351
-5571.812 | -1.692066
-5658.199 | -1.694709
-5742.833 | -1.697282
-5824.867 | -1.699786
-5904.168 | -1.702222037
-5982.234 | -1.704591
-6059.105 | -1.706895
-6134.274 | -1.709133
-6207.951 | -1.711308
-6279.437 | -1.713419
-6348.522 | -1.715468
-6416.173 | -1.717456
-6482.606 | -1.719383
-6547.68 | -1.721251
-6610.944 | -1.723059
-6671.751 | -1.724808
-6730.541 | -1.726499
-6787.264 | -1.728131
-6842.061 | -1.729704
-6895.169 | -1.731219
-6946.935 | -1.732676
-6997.142 | -1.734074
-7045.062 | -1.735414
-7090.853 | -1.736694
-7134.368 | -1.737916
-7175.515 | -1.739077
-7214.557 | -1.740177877
-7251.107 | -1.741218
-7285.484 | -1.742195849
-7317.71 | -1.743111
-7347.639 | -1.743963
-7375.591 | -1.744751
-7401.271 | -1.745474
-7424.251 | -1.746133
-7444.815 | -1.746725
-7462.96 | -1.747252
-7478.33 | -1.747712
-7491.448 | -1.748106196
-7501.724 | -1.748433
-7509.424 | -1.748692
-7514.557 | -1.748883
-7516.877 | -1.749006
-7516.834 | -1.749059