## Data
H | B
63.78751 | 0.3000203 | Bm_max
63.62832 | 0.3000166 | 0.3000203
63.47112 | 0.3000016 | Bm_min
63.28832 | 0.2999753 | -0.3000203
63.10248 | 0.2999379
62.90879 | 0.2998897 | Data Count
62.77057 | 0.2998302 | 513
62.56783 | 0.2997599
62.38547 | 0.2996786
62.19397 | 0.2995855
61.96255 | 0.2994807
61.76699 | 0.2993644
61.54847 | 0.2992366
61.31969 | 0.2990971
61.10504 | 0.2989463
60.88901 | 0.2987846
60.62309 | 0.2986119
60.4013 | 0.2984276
60.13013 | 0.2982317
59.88547 | 0.2980244
59.63631 | 0.2978055
59.35533 | 0.2975755
59.10728 | 0.2973347
58.83471 | 0.2970824
58.55623 | 0.2968185
58.28989 | 0.2965439
57.9867 | 0.2962577
57.71531 | 0.2959599
57.40206 | 0.2956506
57.10117 | 0.2953305
56.80018 | 0.2949993
56.47045 | 0.294657
56.15009 | 0.294304
55.83451 | 0.2939396
55.49991 | 0.2935644
55.17084 | 0.293179
54.83025 | 0.292783
54.50131 | 0.2923755
54.14701 | 0.291957
53.78333 | 0.2915281
53.40775 | 0.2910889
53.04273 | 0.2906393
52.69062 | 0.2901789
52.30572 | 0.2897066
51.92276 | 0.2892227
51.51901 | 0.2887274
51.12425 | 0.2882204
50.73313 | 0.2877024
50.29205 | 0.2871734
49.90448 | 0.2866337
49.50458 | 0.2860834
49.08199 | 0.2855228
48.66593 | 0.2849513
48.21794 | 0.2843687
47.8058 | 0.2837758
47.36134 | 0.2831724
46.92046 | 0.282559
46.49243 | 0.2819357
46.02566 | 0.2813017
45.57022 | 0.280657
45.11816 | 0.2800017
44.65744 | 0.2793357
44.18459 | 0.278659
43.69862 | 0.2779716
43.24918 | 0.277274
42.75394 | 0.2765654
42.27601 | 0.2758461
41.78286 | 0.2751166
41.2951 | 0.2743764
40.7928 | 0.2736262
40.31703 | 0.2728662
39.82676 | 0.2720954
39.30904 | 0.2713145
38.82662 | 0.2705237
38.31635 | 0.2697225
37.80983 | 0.2689111
37.29775 | 0.2680894
36.8065 | 0.2672581
36.29209 | 0.2664173
35.76492 | 0.2655664
35.2445 | 0.2647057
34.75161 | 0.2638353
34.24696 | 0.2629543
33.69554 | 0.2620629
33.18086 | 0.2611611
32.65737 | 0.2602489
32.13067 | 0.2593271
31.5934 | 0.2583961
31.05167 | 0.257455
30.51936 | 0.2565042
29.99133 | 0.2555437
29.4382 | 0.2545728
28.88899 | 0.253593
28.35905 | 0.2526036
27.79153 | 0.2516042
27.24183 | 0.2505953
26.70988 | 0.2495776
26.1478 | 0.2485513
25.61247 | 0.2475161
25.04639 | 0.2464711
24.52032 | 0.2454175
23.98796 | 0.2443553
23.42137 | 0.2432838
22.88074 | 0.2422034
22.33025 | 0.2411133
21.7974 | 0.240013
21.23694 | 0.2389035
20.67787 | 0.2377845
20.1265 | 0.2366557
19.56694 | 0.2355181
19.02453 | 0.2343716
18.47657 | 0.2332157
17.91321 | 0.2320508
17.36638 | 0.2308774
16.80981 | 0.2296965
16.26499 | 0.2285087
15.74016 | 0.2273126
15.18031 | 0.2261077
14.66525 | 0.2248949
14.10768 | 0.2236745
13.56217 | 0.2224462
12.99536 | 0.221209
12.46513 | 0.2199622
11.91935 | 0.2187065
11.3661 | 0.2174414
10.82042 | 0.2161682
10.28438 | 0.2148869
9.748212 | 0.2135966
9.201479 | 0.2122986
8.681963 | 0.2109937
8.137658 | 0.2096818
7.589969 | 0.2083618
7.05991 | 0.2070336
6.537109 | 0.2056975
5.984883 | 0.2043535
5.457203 | 0.2030022
4.926163 | 0.201643
4.391298 | 0.2002763
3.862783 | 0.1989021
3.343857 | 0.1975201
2.809727 | 0.1961307
2.287932 | 0.1947339
1.771555 | 0.1933297
1.24385 | 0.1919181
0.7280373 | 0.1904991
0.2005284 | 0.1890726
-0.2972862 | 0.1876385
-0.8284241 | 0.186197
-1.359096 | 0.1847479
-1.85593 | 0.1832919
-2.35193 | 0.1818294
-2.872868 | 0.1803611
-3.360506 | 0.1788869
-3.862244 | 0.1774075
-4.374943 | 0.1759229
-4.868393 | 0.1744315
-5.351176 | 0.1729339
-5.846882 | 0.1714295
-6.338248 | 0.1699176
-6.811763 | 0.1683979
-7.32863 | 0.1668714
-7.814159 | 0.1653386
-8.300106 | 0.1637992
-8.779972 | 0.1622533
-9.270357 | 0.1607013
-9.727982 | 0.1591435
-10.21636 | 0.1575799
-10.67496 | 0.1560105
-11.15748 | 0.1544353
-11.61692 | 0.1528545
-12.08452 | 0.1512683
-12.54355 | 0.1496767
-13.0022 | 0.1480798
-13.4729 | 0.1464781
-13.91471 | 0.1448713
-14.37309 | 0.1432591
-14.81375 | 0.1416416
-15.24428 | 0.140019
-15.687 | 0.1383904
-16.15249 | 0.1367554
-16.58856 | 0.135115
-17.04558 | 0.1334694
-17.47231 | 0.1318182
-17.90249 | 0.1301621
-18.34764 | 0.1285011
-18.76177 | 0.1268358
-19.20765 | 0.1251664
-19.6252 | 0.1234919
-20.03188 | 0.1218123
-20.46354 | 0.1201283
-20.88811 | 0.1184393
-21.29794 | 0.1167451
-21.71347 | 0.1150462
-22.13429 | 0.1133435
-22.54057 | 0.1116369
-22.94854 | 0.1099262
-23.3457 | 0.1082118
-23.75112 | 0.1064933
-24.14124 | 0.1047705
-24.54833 | 0.1030436
-24.936 | 0.101313
-25.34213 | 0.09957911
-25.72801 | 0.09784144
-26.10427 | 0.09610021
-26.49631 | 0.09435492
-26.88442 | 0.09260527
-27.28317 | 0.0908518
-27.6666 | 0.08909384
-28.02967 | 0.0873322
-28.42035 | 0.08556751
-28.80005 | 0.08379891
-29.1736 | 0.08202702
-29.53672 | 0.08025268
-29.90112 | 0.07847573
-30.29048 | 0.07669688
-30.63365 | 0.07491617
-30.98358 | 0.07313288
-31.35435 | 0.07134658
-31.68148 | 0.0695578
-32.04963 | 0.06776691
-32.42116 | 0.06597358
-32.73047 | 0.06417746
-33.09538 | 0.06237831
-33.44055 | 0.06057661
-33.77712 | 0.05877189
-34.1206 | 0.05696403
-34.46889 | 0.0551541
-34.78631 | 0.05334262
-35.08956 | 0.05152889
-35.43728 | 0.04971272
-35.76799 | 0.0478947
-36.10041 | 0.04607544
-36.38941 | 0.04425461
-36.72132 | 0.04243116
-37.0277 | 0.04060608
-37.34536 | 0.03878018
-37.65018 | 0.03695308
-37.95161 | 0.03512434
-38.27167 | 0.03329428
-38.5554 | 0.03146297
-38.86191 | 0.02963112
-39.16979 | 0.02779927
-39.47024 | 0.02596612
-39.75467 | 0.02413208
-40.03104 | 0.02229726
-40.32468 | 0.02046106
-40.62169 | 0.01862392
-40.9179 | 0.01678613
-41.22399 | 0.01494768
-41.49153 | 0.01310913
-41.78906 | 0.01127041
-42.03672 | 0.009431175
-42.35333 | 0.0075918
-42.62075 | 0.005752513
-42.88731 | 0.003912387
-43.17726 | 0.00207116
-43.45366 | 0.0002295984
-43.73513 | -0.001612319
-43.99385 | -0.003454087
-44.2543 | -0.005295921
-44.53876 | -0.007137753
-44.8005 | -0.008978571
-45.05112 | -0.01081909
-45.30827 | -0.01265972
-45.57301 | -0.01450006
-45.8317 | -0.01634003
-46.08738 | -0.0181792
-46.33602 | -0.02001746
-46.58799 | -0.02185481
-46.83128 | -0.02369094
-47.09559 | -0.02552571
-47.32851 | -0.0273595
-47.56435 | -0.02919218
-47.80869 | -0.03102341
-48.05679 | -0.03285324
-48.28765 | -0.03468211
-48.51969 | -0.03651095
-48.74699 | -0.03833889
-48.98859 | -0.04016602
-49.21823 | -0.04199218
-49.48307 | -0.04381717
-49.6813 | -0.04564073
-49.88089 | -0.04746163
-50.12654 | -0.04928047
-50.34681 | -0.05109745
-50.57715 | -0.0529128
-50.77182 | -0.05472583
-50.99711 | -0.05653615
-51.20819 | -0.05834395
-51.42637 | -0.06014906
-51.6125 | -0.06195167
-51.85001 | -0.06375176
-52.04661 | -0.06554975
-52.24714 | -0.06734578
-52.45841 | -0.06913942
-52.65987 | -0.07093077
-52.87016 | -0.07271966
-53.08761 | -0.07450654
-53.27639 | -0.07629138
-53.47719 | -0.07807328
-53.66553 | -0.07985223
-53.85166 | -0.08162748
-54.0439 | -0.08339957
-54.24166 | -0.0851691
-54.43854 | -0.08693537
-54.61165 | -0.08869772
-54.79698 | -0.09045621
-54.98946 | -0.09221182
-55.17469 | -0.09396341
-55.34947 | -0.09571082
-55.51918 | -0.09745453
-55.67837 | -0.09919336
-55.87137 | -0.1009275
-56.05507 | -0.1026569
-56.20521 | -0.1043821
-56.38642 | -0.1061037
-56.55201 | -0.1078217
-56.70688 | -0.1095359
-56.89409 | -0.1112461
-57.04192 | -0.1129525
-57.22597 | -0.1146559
-57.40478 | -0.1163557
-57.54999 | -0.1180511
-57.72678 | -0.1197424
-57.88263 | -0.1214287
-58.04596 | -0.1231096
-58.21503 | -0.1247866
-58.3563 | -0.1264588
-58.52205 | -0.1281258
-58.67256 | -0.1297882
-58.82956 | -0.1314462
-58.99037 | -0.1330991
-59.12582 | -0.1347464
-59.27581 | -0.1363886
-59.42061 | -0.1380263
-59.56783 | -0.1396595
-59.73015 | -0.1412877
-59.87578 | -0.1429102
-60.02739 | -0.1445272
-60.16125 | -0.1461385
-60.31075 | -0.1477437
-60.45625 | -0.1493431
-60.57591 | -0.1509367
-60.70472 | -0.1525247
-60.85743 | -0.1541072
-61.0048 | -0.1556844
-61.13753 | -0.1572565
-61.26562 | -0.1588236
-61.4089 | -0.1603852
-61.53658 | -0.1619406
-61.67889 | -0.16349
-61.80843 | -0.1650322
-61.93947 | -0.1665678
-62.06301 | -0.1680971
-62.19017 | -0.1696191
-62.32037 | -0.1711346
-62.43797 | -0.1726435
-62.55334 | -0.1741448
-62.67207 | -0.1756394
-62.78565 | -0.1771276
-62.90832 | -0.178609
-63.01869 | -0.1800836
-63.1407 | -0.1815509
-63.247 | -0.183011
-63.36239 | -0.1844638
-63.47818 | -0.1859092
-63.59713 | -0.1873469
-63.69487 | -0.1887775
-63.78108 | -0.1902011
-63.92546 | -0.1916178
-64.01898 | -0.1930271
-64.11574 | -0.1944297
-64.22831 | -0.1958254
-64.33561 | -0.197214
-64.445 | -0.1985958
-64.54958 | -0.1999708
-64.64391 | -0.2013387
-64.74314 | -0.2026985
-64.83031 | -0.2040507
-64.94038 | -0.205396
-65.03736 | -0.206734
-65.12745 | -0.2080644
-65.22727 | -0.2093878
-65.32384 | -0.2107044
-65.40399 | -0.2120138
-65.5108 | -0.2133155
-65.6161 | -0.2146092
-65.68725 | -0.2158943
-65.77337 | -0.2171705
-65.86275 | -0.2184378
-65.92194 | -0.2196961
-65.99697 | -0.2209452
-66.0533 | -0.2221852
-66.15824 | -0.2234165
-66.23453 | -0.2246398
-66.30051 | -0.2258546
-66.36851 | -0.2270614
-66.44893 | -0.2282603
-66.53262 | -0.2294509
-66.60736 | -0.2306337
-66.65738 | -0.2318083
-66.7445 | -0.2329746
-66.79683 | -0.2341319
-66.85369 | -0.235279
-66.92279 | -0.2364167
-66.96538 | -0.2375455
-67.03912 | -0.2386648
-67.08661 | -0.2397746
-67.13828 | -0.2408748
-67.21081 | -0.2419659
-67.24349 | -0.2430485
-67.30906 | -0.2441227
-67.36465 | -0.2451881
-67.41994 | -0.2462444
-67.45851 | -0.2472916
-67.52803 | -0.2483302
-67.57535 | -0.2493599
-67.60451 | -0.2503805
-67.65159 | -0.2513919
-67.69413 | -0.2523938
-67.72373 | -0.2533856
-67.76048 | -0.2543672
-67.80006 | -0.2553385
-67.83167 | -0.2562991
-67.87161 | -0.2572496
-67.89047 | -0.2581905
-67.9372 | -0.2591217
-67.97283 | -0.2600435
-67.97533 | -0.2609561
-68.03335 | -0.2618594
-68.05498 | -0.2627538
-68.0667 | -0.2636387
-68.11767 | -0.2645135
-68.10595 | -0.2653779
-68.14472 | -0.2662324
-68.14989 | -0.2670768
-68.17834 | -0.2679108
-68.17861 | -0.2687344
-68.19749 | -0.2695476
-68.20107 | -0.2703507
-68.23169 | -0.2711434
-68.22024 | -0.271926
-68.25256 | -0.2726992
-68.24503 | -0.2734616
-68.2428 | -0.2742129
-68.24413 | -0.274954
-68.23885 | -0.2756848
-68.24979 | -0.2764057
-68.24962 | -0.2771165
-68.25124 | -0.277817
-68.23422 | -0.2785077
-68.22029 | -0.2791879
-68.24194 | -0.2798575
-68.18846 | -0.2805159
-68.19864 | -0.2811636
-68.16787 | -0.2818004
-68.16105 | -0.2824263
-68.13256 | -0.2830417
-68.13937 | -0.2836464
-68.09345 | -0.2842405
-68.07148 | -0.2848241
-68.04715 | -0.2853973
-68.02101 | -0.2859599
-67.98902 | -0.2865112
-67.95339 | -0.2870518
-67.9425 | -0.2875818
-67.8954 | -0.288101
-67.85106 | -0.2886095
-67.82774 | -0.2891067
-67.76747 | -0.2895927
-67.74712 | -0.2900683
-67.69004 | -0.2905337
-67.64033 | -0.2909884
-67.59811 | -0.2914325
-67.57165 | -0.2918663
-67.51969 | -0.2922891
-67.46678 | -0.2927004
-67.39994 | -0.2931004
-67.33834 | -0.2934895
-67.28106 | -0.2938674
-67.21463 | -0.2942344
-67.1373 | -0.29459
-67.07982 | -0.294934
-67.00768 | -0.2952664
-66.95006 | -0.2955877
-66.83653 | -0.2958985
-66.78128 | -0.296198
-66.72373 | -0.2964859
-66.62737 | -0.2967623
-66.54297 | -0.2970275
-66.45337 | -0.2972817
-66.37032 | -0.297525
-66.2665 | -0.2977568
-66.17403 | -0.297977
-66.06941 | -0.2981858
-65.98317 | -0.2983831
-65.86478 | -0.2985688
-65.75189 | -0.298743
-65.6518 | -0.298906
-65.53832 | -0.2990583
-65.41853 | -0.2991991
-65.3232 | -0.2993281
-65.17473 | -0.2994458
-65.06576 | -0.2995528
-64.93227 | -0.2996493
-64.79321 | -0.2997351
-64.65239 | -0.2998089
-64.53975 | -0.2998715
-64.391 | -0.2999233
-64.2646 | -0.2999644
-64.10191 | -0.2999944
-63.94252 | -0.3000129
-63.78751 | -0.3000203