## Data
H | B
75.21385 | 0.4500406 | Bm_max
75.01366 | 0.4500328 | 0.4500406
74.75863 | 0.4500078 | Bm_min
74.51372 | 0.4499659 | -0.4500406
74.24598 | 0.4499072
73.99388 | 0.4498318 | Data Count
73.71724 | 0.4497389 | 513
73.48121 | 0.4496292
73.18186 | 0.4495028
72.89098 | 0.4493595
72.58535 | 0.4491995
72.29172 | 0.4490231
71.97217 | 0.4488301
71.66267 | 0.4486195
71.35477 | 0.448392
71.00785 | 0.448148
70.65454 | 0.4478874
70.32964 | 0.4476099
69.95337 | 0.4473155
69.58836 | 0.4470034
69.2322 | 0.4466733
68.84118 | 0.4463263
68.44009 | 0.445962
68.02827 | 0.4455806
67.63889 | 0.4451822
67.23381 | 0.4447672
66.80119 | 0.4443361
66.36696 | 0.443889
65.92312 | 0.4434256
65.48224 | 0.4429459
65.03626 | 0.4424494
64.55826 | 0.4419364
64.08727 | 0.4414073
63.60939 | 0.4408618
63.11412 | 0.4402993
62.6156 | 0.4397204
62.13451 | 0.4391258
61.59795 | 0.4385151
61.0737 | 0.4378877
60.54193 | 0.4372437
60.02494 | 0.436584
59.47477 | 0.435908
58.93478 | 0.4352149
58.3726 | 0.4345055
57.83114 | 0.4337801
57.24439 | 0.4330376
56.6915 | 0.4322773
56.12481 | 0.4314995
55.53163 | 0.430705
54.93861 | 0.4298945
54.36056 | 0.4290678
53.76013 | 0.4282251
53.15771 | 0.4273657
52.54119 | 0.4264898
51.91158 | 0.4255982
51.3111 | 0.4246908
50.6605 | 0.4237678
50.03314 | 0.4228296
49.4049 | 0.4218756
48.76779 | 0.4209063
48.10713 | 0.419922
47.47333 | 0.4189226
46.82738 | 0.4179077
46.1603 | 0.416877
45.51919 | 0.4158304
44.83406 | 0.4147682
44.16181 | 0.4136906
43.47001 | 0.4125965
42.81365 | 0.4114857
42.11048 | 0.4103589
41.43143 | 0.409216
40.74452 | 0.4080575
40.02398 | 0.4068832
39.34418 | 0.4056931
38.64063 | 0.4044882
37.95985 | 0.4032685
37.27195 | 0.402034
36.56922 | 0.4007857
35.87034 | 0.3995231
35.18504 | 0.3982457
34.48964 | 0.3969534
33.79512 | 0.3956463
33.07804 | 0.3943239
32.36737 | 0.3929863
31.65051 | 0.3916343
30.9439 | 0.3902671
30.22612 | 0.3888847
29.52652 | 0.3874875
28.78112 | 0.3860752
28.08241 | 0.3846486
27.35337 | 0.3832078
26.6411 | 0.3817527
25.951 | 0.3802835
25.21582 | 0.3788006
24.50995 | 0.3773036
23.80406 | 0.375793
23.0923 | 0.3742685
22.37265 | 0.3727295
21.65013 | 0.3711764
20.94146 | 0.3696086
20.23488 | 0.3680263
19.5067 | 0.3664298
18.8276 | 0.3648187
18.0939 | 0.3631934
17.40007 | 0.3615543
16.68839 | 0.3599015
15.98065 | 0.3582345
15.2879 | 0.3565535
14.57595 | 0.3548586
13.88374 | 0.3531498
13.19908 | 0.351428
12.50556 | 0.3496931
11.78944 | 0.3479452
11.1053 | 0.3461851
10.40963 | 0.3444127
9.750737 | 0.3426286
9.071643 | 0.3408333
8.377223 | 0.339026
7.704136 | 0.3372061
7.015307 | 0.3353735
6.359801 | 0.3335281
5.677617 | 0.3316693
5.004628 | 0.3297977
4.330242 | 0.3279132
3.653795 | 0.3260155
2.979409 | 0.3241042
2.317871 | 0.32218
1.6734 | 0.3202432
1.014093 | 0.3182944
0.3571407 | 0.316334
-0.2802935 | 0.3143617
-0.9535766 | 0.3123779
-1.588412 | 0.3103828
-2.236144 | 0.3083762
-2.886158 | 0.3063579
-3.481981 | 0.3043287
-4.15394 | 0.3022886
-4.771512 | 0.3002373
-5.400462 | 0.2981752
-6.023797 | 0.2961027
-6.634823 | 0.2940199
-7.238198 | 0.2919265
-7.852558 | 0.2898222
-8.476801 | 0.2877064
-9.082309 | 0.2855794
-9.68691 | 0.2834414
-10.29901 | 0.281291
-10.89871 | 0.2791286
-11.48647 | 0.2769546
-12.09156 | 0.2747691
-12.68027 | 0.2725728
-13.25731 | 0.2703662
-13.83982 | 0.2681499
-14.40244 | 0.2659244
-14.98954 | 0.26369
-15.5384 | 0.2614461
-16.09869 | 0.2591928
-16.67162 | 0.2569305
-17.22139 | 0.2546587
-17.77398 | 0.2523777
-18.33508 | 0.2500869
-18.8956 | 0.2477856
-19.42612 | 0.2454738
-19.9718 | 0.243151
-20.51782 | 0.2408181
-21.06068 | 0.2384758
-21.59275 | 0.2361246
-22.11747 | 0.2337658
-22.63933 | 0.2313997
-23.18021 | 0.2290257
-23.67604 | 0.2266448
-24.18895 | 0.2242568
-24.6944 | 0.2218614
-25.21055 | 0.2194591
-25.69083 | 0.2170497
-26.20096 | 0.2146324
-26.71547 | 0.2122064
-27.19899 | 0.2097711
-27.70458 | 0.2073266
-28.19106 | 0.2048727
-28.69744 | 0.2024097
-29.18586 | 0.1999384
-29.65278 | 0.1974589
-30.14512 | 0.1949719
-30.62107 | 0.1924777
-31.09237 | 0.1899766
-31.56013 | 0.1874683
-32.01903 | 0.1849527
-32.49041 | 0.1824305
-32.96576 | 0.1799018
-33.39701 | 0.1773669
-33.86802 | 0.1748255
-34.3226 | 0.1722782
-34.76669 | 0.1697251
-35.18156 | 0.1671658
-35.6102 | 0.1646002
-36.05223 | 0.1620285
-36.47062 | 0.1594513
-36.88497 | 0.1568681
-37.31663 | 0.1542788
-37.74949 | 0.1516834
-38.14216 | 0.1490821
-38.58586 | 0.1464743
-38.97718 | 0.1438596
-39.3877 | 0.1412387
-39.79969 | 0.1386121
-40.18555 | 0.1359801
-40.60806 | 0.1333427
-40.99803 | 0.1306997
-41.39389 | 0.1280522
-41.77374 | 0.1254006
-42.1901 | 0.1227452
-42.56847 | 0.1200863
-42.94533 | 0.1174235
-43.33758 | 0.1147567
-43.71 | 0.1120864
-44.07422 | 0.1094125
-44.45579 | 0.1067343
-44.83455 | 0.1040515
-45.21359 | 0.1013642
-45.57743 | 0.09867284
-45.93109 | 0.09597701
-46.28896 | 0.09327658
-46.65976 | 0.09057193
-47.02818 | 0.08786303
-47.38593 | 0.08515018
-47.73741 | 0.08243335
-48.08023 | 0.07971309
-48.42111 | 0.07699025
-48.74503 | 0.07426467
-49.07275 | 0.07153695
-49.42309 | 0.06880734
-49.74949 | 0.06607572
-50.09346 | 0.06334168
-50.43069 | 0.06060529
-50.7473 | 0.05786755
-51.0515 | 0.05512839
-51.39084 | 0.05238765
-51.69612 | 0.04964492
-51.99843 | 0.04690097
-52.30567 | 0.04415554
-52.61848 | 0.04140768
-52.94563 | 0.03865819
-53.24964 | 0.0359074
-53.53868 | 0.03315506
-53.84963 | 0.03040104
-54.14508 | 0.02764559
-54.43395 | 0.02488946
-54.73065 | 0.02213265
-55.0005 | 0.01937402
-55.29634 | 0.01661407
-55.58928 | 0.01385337
-55.88267 | 0.01109131
-56.15472 | 0.008328538
-56.43136 | 0.005566184
-56.71713 | 0.002804159
-56.99372 | 4.219283e-05
-57.2566 | -0.002719364
-57.5161 | -0.005479823
-57.76611 | -0.008239037
-58.0648 | -0.01099813
-58.3319 | -0.01375752
-58.56011 | -0.01651643
-58.8241 | -0.01927491
-59.09542 | -0.02203238
-59.34653 | -0.02478898
-59.58887 | -0.02754539
-59.84812 | -0.03030076
-60.09889 | -0.03305508
-60.36555 | -0.03580887
-60.61049 | -0.03856108
-60.85667 | -0.04131162
-61.09584 | -0.04406009
-61.33767 | -0.04680605
-61.59984 | -0.04955032
-61.83859 | -0.05229332
-62.08723 | -0.05503542
-62.32501 | -0.05777574
-62.54863 | -0.06051503
-62.81927 | -0.06325382
-63.04397 | -0.06599072
-63.27544 | -0.0687254
-63.50013 | -0.07145662
-63.74251 | -0.07418357
-63.94794 | -0.07690693
-64.17878 | -0.07962698
-64.39034 | -0.08234321
-64.60463 | -0.08505566
-64.83063 | -0.08776463
-65.04553 | -0.09046982
-65.26881 | -0.09317153
-65.48042 | -0.09587045
-65.69824 | -0.09856661
-65.91517 | -0.1012599
-66.14495 | -0.1039496
-66.3229 | -0.106635
-66.52156 | -0.1093167
-66.74823 | -0.1119944
-66.93863 | -0.1146671
-67.14294 | -0.1173359
-67.36087 | -0.120001
-67.53455 | -0.1226623
-67.75041 | -0.1253194
-67.92416 | -0.1279716
-68.13744 | -0.1306193
-68.32791 | -0.1332631
-68.52501 | -0.1359024
-68.73392 | -0.1385364
-68.91675 | -0.1411649
-69.09072 | -0.1437875
-69.25459 | -0.146403
-69.45431 | -0.1490112
-69.62071 | -0.1516125
-69.80309 | -0.1542072
-69.96767 | -0.1567955
-70.15547 | -0.1593774
-70.31535 | -0.1619536
-70.49253 | -0.1645237
-70.68453 | -0.1670892
-70.86657 | -0.1696504
-71.0376 | -0.1722057
-71.19722 | -0.174755
-71.37257 | -0.1772981
-71.56023 | -0.1798346
-71.74165 | -0.1823642
-71.88372 | -0.1848864
-72.04752 | -0.187402
-72.21362 | -0.189911
-72.35672 | -0.1924121
-72.5367 | -0.1949063
-72.70143 | -0.1973937
-72.85878 | -0.1998736
-73.01172 | -0.2023461
-73.17225 | -0.2048115
-73.33149 | -0.20727
-73.46701 | -0.20972
-73.64312 | -0.2121616
-73.78176 | -0.2145953
-73.93234 | -0.2170205
-74.08024 | -0.2194368
-74.22864 | -0.2218443
-74.37412 | -0.2242429
-74.51994 | -0.2266322
-74.66881 | -0.2290132
-74.82483 | -0.2313863
-74.9698 | -0.2337511
-75.10145 | -0.2361066
-75.23631 | -0.2384537
-75.3966 | -0.2407921
-75.52972 | -0.2431206
-75.67177 | -0.2454391
-75.80818 | -0.2477475
-75.9462 | -0.2500453
-76.06108 | -0.2523328
-76.17831 | -0.2546099
-76.32176 | -0.2568776
-76.44669 | -0.2591352
-76.56206 | -0.2613819
-76.69246 | -0.2636188
-76.82475 | -0.2658466
-76.95829 | -0.2680648
-77.09803 | -0.2702725
-77.23711 | -0.2724695
-77.33543 | -0.2746562
-77.46 | -0.2768327
-77.59241 | -0.2789988
-77.71521 | -0.2811551
-77.82859 | -0.2833018
-77.96083 | -0.2854394
-78.1055 | -0.2875672
-78.21327 | -0.2896855
-78.3227 | -0.2917943
-78.46151 | -0.2938925
-78.57384 | -0.2959799
-78.68911 | -0.2980564
-78.78766 | -0.3001215
-78.89101 | -0.3021747
-79.0018 | -0.3042161
-79.10483 | -0.3062462
-79.21537 | -0.3082639
-79.32091 | -0.3102696
-79.43073 | -0.3122641
-79.53168 | -0.3142469
-79.63195 | -0.3162185
-79.73734 | -0.3181782
-79.82917 | -0.3201256
-79.91241 | -0.3220608
-79.99282 | -0.323983
-80.09117 | -0.3258924
-80.17052 | -0.3277892
-80.2671 | -0.3296731
-80.33046 | -0.3315442
-80.41712 | -0.3334031
-80.50414 | -0.3352494
-80.59764 | -0.3370835
-80.66024 | -0.3389061
-80.75364 | -0.3407163
-80.86001 | -0.3425145
-80.91837 | -0.3443006
-80.98244 | -0.346075
-81.05163 | -0.3478373
-81.13035 | -0.3495867
-81.22534 | -0.3513224
-81.28956 | -0.3530443
-81.33293 | -0.3547514
-81.39252 | -0.3564433
-81.44715 | -0.35812
-81.51294 | -0.3597821
-81.54991 | -0.3614304
-81.60854 | -0.3630635
-81.66048 | -0.3646832
-81.71528 | -0.3662908
-81.77104 | -0.3678858
-81.82754 | -0.3694689
-81.87964 | -0.3710397
-81.92272 | -0.372598
-81.97265 | -0.3741429
-82.02431 | -0.3756735
-82.05104 | -0.3771889
-82.08221 | -0.3786888
-82.13539 | -0.3801738
-82.16437 | -0.3816436
-82.18021 | -0.3830977
-82.21263 | -0.3845361
-82.22989 | -0.3859598
-82.27874 | -0.3873695
-82.29889 | -0.388765
-82.30978 | -0.3901465
-82.32829 | -0.3915141
-82.36811 | -0.3928685
-82.39778 | -0.3942091
-82.40676 | -0.3955356
-82.40617 | -0.3968471
-82.42792 | -0.3981433
-82.4392 | -0.3994236
-82.4521 | -0.4006878
-82.4569 | -0.4019363
-82.45168 | -0.4031691
-82.45381 | -0.4043869
-82.42944 | -0.4055897
-82.4277 | -0.4067778
-82.43922 | -0.4079505
-82.41875 | -0.4091078
-82.41522 | -0.4102503
-82.41581 | -0.4113774
-82.40472 | -0.4124889
-82.3853 | -0.4135849
-82.35164 | -0.4146652
-82.33862 | -0.41573
-82.29713 | -0.4167786
-82.28813 | -0.4178113
-82.28092 | -0.4188292
-82.26189 | -0.4198323
-82.21734 | -0.4208203
-82.19981 | -0.4217928
-82.16136 | -0.4227495
-82.12328 | -0.4236905
-82.08694 | -0.4246155
-82.04454 | -0.4255246
-81.99945 | -0.4264174
-81.95423 | -0.4272934
-81.90117 | -0.4281526
-81.83779 | -0.4289956
-81.79389 | -0.4298227
-81.73551 | -0.4306339
-81.6633 | -0.4314283
-81.60114 | -0.4322058
-81.5328 | -0.4329668
-81.46436 | -0.4337114
-81.39887 | -0.4344398
-81.32332 | -0.4351519
-81.26369 | -0.4358481
-81.1814 | -0.4365282
-81.10443 | -0.4371922
-80.98957 | -0.4378399
-80.91324 | -0.4384712
-80.8363 | -0.4390869
-80.7656 | -0.4396862
-80.63667 | -0.4402688
-80.55581 | -0.4408346
-80.45915 | -0.441383
-80.34334 | -0.4419143
-80.21482 | -0.442428
-80.119 | -0.4429246
-79.99431 | -0.443404
-79.87808 | -0.443866
-79.74359 | -0.4443113
-79.63119 | -0.4447407
-79.48814 | -0.4451545
-79.3955 | -0.4455517
-79.23812 | -0.445932
-79.10424 | -0.446296
-78.95374 | -0.4466435
-78.80294 | -0.4469738
-78.66631 | -0.4472871
-78.5043 | -0.4475836
-78.3496 | -0.4478628
-78.16226 | -0.4481254
-78.01463 | -0.4483713
-77.85613 | -0.4486005
-77.66857 | -0.4488135
-77.49835 | -0.4490096
-77.31621 | -0.4491885
-77.14511 | -0.4493507
-76.95694 | -0.4494964
-76.74456 | -0.4496249
-76.53992 | -0.4497355
-76.3245 | -0.4498286
-76.12118 | -0.4499047
-75.91526 | -0.4499638
-75.68526 | -0.450006
-75.45972 | -0.4500315
-75.21385 | -0.4500406